## Hysteresis Task
Hysteresis
Executed Version | 5.3.0
Vision Version | 5.3.1 (R)
Vision Compiled | 2014-09-10
Driver Version | 5.1.14
Windows Version | Windows 7
Processor Information | x86 (AMD or Intel) - 4 Processors
Tester Name | RT66B0914-297
Tester S/N | RT66B0914-297
Internal Amp Type | No Internal Amp
Internal Amp Serial | 0
Execution Count | 1
Excel Date | 9/11/2023 - 19:43:41
Configuration Date | 2023-11-09 17:35
Execution Date | 2023-11-09 19:43
Sample Info.
Sample Name
Lot Name
Wafer Name
Die Row/Column | 0/0
Capacitor ID | 0
Area (cm2) | 0.80953
Thickness (µm) | 2190
Mux Adjust | Disabled
Amplifier | High Voltage (HVA)
HVI Channel/Port | 1/1
DRIVE Gain Factor | 1000
DRIVE Voltage Limit | 4000
Tester Info
Tester Name | RT66B0914-297
Tester Serial Number | RT66B0914-297
Return Signal Amp. Level [Index] | 0.0021 [3]
Hysteresis Info
Task Name | Hyst-1
Max. Volts | 876
Max. Field (kV/cm) | 4
Hysteresis Period (ms) | 1000
Preset Disabled
Profile | Standard Bipolar
Data | Valid Data
Point | Time (ms) | Field (kV/cm) | Measured Polarization (µC/cm2)
1 | 2 | -1.2207 | -0.11746
2 | 4 | 8.5449 | -0.11389
3 | 6 | 6.1035 | -0.11389
4 | 8 | 20.752 | -0.11175
5 | 10 | 30.5176 | -0.10818
6 | 12 | 39.0625 | -0.10318
7 | 14 | 36.6211 | -0.10389
8 | 16 | 48.8281 | -0.10175
9 | 18 | 56.1523 | -0.09818
10 | 20 | 58.5938 | -0.096038
11 | 22 | 65.918 | -0.093181
12 | 24 | 75.6836 | -0.088183
13 | 26 | 86.6699 | -0.085327
14 | 28 | 87.8906 | -0.083899
15 | 30 | 95.2148 | -0.081043
16 | 32 | 107.4219 | -0.076045
17 | 34 | 108.6426 | -0.075331
18 | 36 | 114.7461 | -0.071046
19 | 38 | 125.7324 | -0.066762
20 | 40 | 137.9395 | -0.06105
21 | 42 | 136.7188 | -0.06105
22 | 44 | 142.8223 | -0.056766
23 | 46 | 155.0293 | -0.051053
24 | 48 | 163.5742 | -0.046769
25 | 50 | 162.3535 | -0.045341
26 | 52 | 173.3398 | -0.039629
27 | 54 | 185.5469 | -0.034631
28 | 56 | 183.1055 | -0.034631
29 | 58 | 194.0918 | -0.029632
30 | 60 | 206.2988 | -0.02392
31 | 62 | 213.623 | -0.018208
32 | 64 | 211.1816 | -0.01678
33 | 66 | 223.3887 | -0.012496
34 | 68 | 231.9336 | -0.0067833
35 | 70 | 230.7129 | -0.0046412
36 | 72 | 240.4785 | 0.00035702
37 | 74 | 253.9062 | 0.0067833
38 | 76 | 261.2305 | 0.012496
39 | 78 | 262.4512 | 0.01321
40 | 80 | 273.4375 | 0.019636
41 | 82 | 283.2031 | 0.024634
42 | 84 | 279.541 | 0.02749
43 | 86 | 290.5273 | 0.033203
44 | 88 | 299.0723 | 0.038201
45 | 90 | 308.8379 | 0.045341
46 | 92 | 307.6172 | 0.047483
47 | 94 | 322.2656 | 0.053196
48 | 96 | 327.1484 | 0.058194
49 | 98 | 330.8105 | 0.06105
50 | 100 | 341.7969 | 0.066048
51 | 102 | 349.1211 | 0.07176
52 | 104 | 358.8867 | 0.079615
53 | 106 | 358.8867 | 0.080329
54 | 108 | 367.4316 | 0.085327
55 | 110 | 377.1973 | 0.092467
56 | 112 | 375.9766 | 0.095324
57 | 114 | 389.4043 | 0.10032
58 | 116 | 396.7285 | 0.10746
59 | 118 | 407.7148 | 0.11317
60 | 120 | 407.7148 | 0.11603
61 | 122 | 417.4805 | 0.12246
62 | 124 | 426.0254 | 0.12746
63 | 126 | 427.2461 | 0.13031
64 | 128 | 434.5703 | 0.13674
65 | 130 | 445.5566 | 0.14459
66 | 132 | 454.1016 | 0.14959
67 | 134 | 456.543 | 0.15245
68 | 136 | 465.0879 | 0.15887
69 | 138 | 476.0742 | 0.16458
70 | 140 | 484.6191 | 0.17244
71 | 142 | 487.0605 | 0.17387
72 | 144 | 494.3848 | 0.18029
73 | 146 | 506.5918 | 0.18815
74 | 148 | 504.1504 | 0.19172
75 | 150 | 513.916 | 0.19743
76 | 152 | 521.2402 | 0.20457
77 | 154 | 534.668 | 0.21171
78 | 156 | 532.2266 | 0.21385
79 | 158 | 544.4336 | 0.22099
80 | 160 | 551.7578 | 0.22813
81 | 162 | 554.1992 | 0.23099
82 | 164 | 562.7441 | 0.23742
83 | 166 | 572.5098 | 0.24456
84 | 168 | 582.2754 | 0.25098
85 | 170 | 583.4961 | 0.25455
86 | 172 | 590.8203 | 0.26098
87 | 174 | 600.5859 | 0.26812
88 | 176 | 601.8066 | 0.27026
89 | 178 | 609.1309 | 0.27812
90 | 180 | 618.8965 | 0.28597
91 | 182 | 628.6621 | 0.29311
92 | 184 | 632.3242 | 0.29597
93 | 186 | 637.207 | 0.30239
94 | 188 | 650.6348 | 0.31096
95 | 190 | 651.8555 | 0.3131
96 | 192 | 660.4004 | 0.32096
97 | 194 | 667.7246 | 0.32881
98 | 196 | 679.9316 | 0.33524
99 | 198 | 677.4902 | 0.33952
100 | 200 | 687.2559 | 0.34738
101 | 202 | 697.0215 | 0.35523
102 | 204 | 700.6836 | 0.35809
103 | 206 | 705.5664 | 0.36594
104 | 208 | 720.2148 | 0.3738
105 | 210 | 729.9805 | 0.38022
106 | 212 | 728.7598 | 0.38522
107 | 214 | 734.8633 | 0.39379
108 | 216 | 749.5117 | 0.40093
109 | 218 | 754.3945 | 0.40878
110 | 220 | 756.8359 | 0.41307
111 | 222 | 765.3809 | 0.42092
112 | 224 | 778.8086 | 0.42878
113 | 226 | 773.9258 | 0.43306
114 | 228 | 787.3535 | 0.44092
115 | 230 | 794.6777 | 0.44948
116 | 232 | 806.8848 | 0.45662
117 | 234 | 806.8848 | 0.46091
118 | 236 | 814.209 | 0.46948
119 | 238 | 823.9746 | 0.47805
120 | 240 | 826.416 | 0.48304
121 | 242 | 834.9609 | 0.49018
122 | 244 | 842.2852 | 0.49875
123 | 246 | 855.7129 | 0.50875
124 | 248 | 853.2715 | 0.51375
125 | 250 | 861.8164 | 0.5216
126 | 252 | 871.582 | 0.53088
127 | 254 | 866.6992 | 0.5316
128 | 256 | 850.8301 | 0.53017
129 | 258 | 855.7129 | 0.5316
130 | 260 | 845.9473 | 0.53017
131 | 262 | 836.1816 | 0.52946
132 | 264 | 822.7539 | 0.52589
133 | 266 | 826.416 | 0.5266
134 | 268 | 812.9883 | 0.52446
135 | 270 | 804.4434 | 0.5216
136 | 272 | 803.2227 | 0.52232
137 | 274 | 797.1191 | 0.51946
138 | 276 | 784.9121 | 0.51589
139 | 278 | 777.5879 | 0.51232
140 | 280 | 776.3672 | 0.51232
141 | 282 | 767.8223 | 0.50946
142 | 284 | 756.8359 | 0.50661
143 | 286 | 756.8359 | 0.50589
144 | 288 | 745.8496 | 0.50161
145 | 290 | 737.3047 | 0.49875
146 | 292 | 725.0977 | 0.4959
147 | 294 | 727.5391 | 0.4959
148 | 296 | 718.9941 | 0.49233
149 | 298 | 709.2285 | 0.48876
150 | 300 | 697.0215 | 0.4859
151 | 302 | 698.2422 | 0.4859
152 | 304 | 689.6973 | 0.4809
153 | 306 | 677.4902 | 0.47876
154 | 308 | 679.9316 | 0.47876
155 | 310 | 670.166 | 0.47519
156 | 312 | 659.1797 | 0.47091
157 | 314 | 646.9727 | 0.46734
158 | 316 | 651.8555 | 0.46734
159 | 318 | 638.4277 | 0.46305
160 | 320 | 627.4414 | 0.45877
161 | 322 | 629.8828 | 0.45877
162 | 324 | 622.5586 | 0.4552
163 | 326 | 609.1309 | 0.45091
164 | 328 | 603.0273 | 0.44806
165 | 330 | 603.0273 | 0.44663
166 | 332 | 592.041 | 0.44234
167 | 334 | 582.2754 | 0.43949
168 | 336 | 583.4961 | 0.43949
169 | 338 | 571.2891 | 0.43592
170 | 340 | 561.5234 | 0.43092
171 | 342 | 550.5371 | 0.42664
172 | 344 | 554.1992 | 0.42664
173 | 346 | 541.9922 | 0.42378
174 | 348 | 533.4473 | 0.4195
175 | 350 | 533.4473 | 0.4195
176 | 352 | 526.123 | 0.41593
177 | 354 | 512.6953 | 0.41093
178 | 356 | 504.1504 | 0.40807
179 | 358 | 504.1504 | 0.40664
180 | 360 | 495.6055 | 0.40307
181 | 362 | 483.3984 | 0.39879
182 | 364 | 483.3984 | 0.3995
183 | 366 | 476.0742 | 0.39379
184 | 368 | 466.3086 | 0.39022
185 | 370 | 454.1016 | 0.38522
186 | 372 | 455.3223 | 0.38594
187 | 374 | 446.7773 | 0.38165
188 | 376 | 434.5703 | 0.37737
189 | 378 | 426.0254 | 0.37237
190 | 380 | 428.4668 | 0.37094
191 | 382 | 417.4805 | 0.3688
192 | 384 | 405.2734 | 0.3638
193 | 386 | 408.9355 | 0.3638
194 | 388 | 397.9492 | 0.35952
195 | 390 | 385.7422 | 0.35523
196 | 392 | 378.418 | 0.35023
197 | 394 | 379.6387 | 0.35023
198 | 396 | 366.2109 | 0.34595
199 | 398 | 361.3281 | 0.34167
200 | 400 | 361.3281 | 0.34095
201 | 402 | 350.3418 | 0.33667
202 | 404 | 338.1348 | 0.33095
203 | 406 | 330.8105 | 0.32738
204 | 408 | 328.3691 | 0.32667
205 | 410 | 318.6035 | 0.32239
206 | 412 | 307.6172 | 0.31739
207 | 414 | 312.5 | 0.31739
208 | 416 | 299.0723 | 0.3131
209 | 418 | 291.748 | 0.30811
210 | 420 | 284.4238 | 0.30454
211 | 422 | 283.2031 | 0.30239
212 | 424 | 268.5547 | 0.29882
213 | 426 | 263.6719 | 0.29311
214 | 428 | 260.0098 | 0.2924
215 | 430 | 251.4648 | 0.28811
216 | 432 | 239.2578 | 0.28454
217 | 434 | 234.375 | 0.27954
218 | 436 | 231.9336 | 0.27812
219 | 438 | 224.6094 | 0.27383
220 | 440 | 213.623 | 0.26955
221 | 442 | 214.8438 | 0.26812
222 | 444 | 202.6367 | 0.26312
223 | 446 | 195.3125 | 0.25955
224 | 448 | 183.1055 | 0.25384
225 | 450 | 183.1055 | 0.25241
226 | 452 | 173.3398 | 0.24813
227 | 454 | 166.0156 | 0.24456
228 | 456 | 163.5742 | 0.24241
229 | 458 | 157.4707 | 0.23884
230 | 460 | 147.7051 | 0.23242
231 | 462 | 137.9395 | 0.22742
232 | 464 | 133.0566 | 0.22671
233 | 466 | 126.9531 | 0.22242
234 | 468 | 113.5254 | 0.21671
235 | 470 | 104.9805 | 0.21171
236 | 472 | 104.9805 | 0.211
237 | 474 | 98.877 | 0.206
238 | 476 | 84.2285 | 0.20171
239 | 478 | 89.1113 | 0.20029
240 | 480 | 78.125 | 0.19672
241 | 482 | 68.3594 | 0.18958
242 | 484 | 56.1523 | 0.18601
243 | 486 | 59.8145 | 0.18386
244 | 488 | 46.3867 | 0.17958
245 | 490 | 35.4004 | 0.17458
246 | 492 | 39.0625 | 0.17244
247 | 494 | 29.2969 | 0.16816
248 | 496 | 15.8691 | 0.16316
249 | 498 | 10.9863 | 0.15744
250 | 500 | 9.7656 | 0.15673
251 | 502 | 1.2207 | 0.15102
252 | 504 | -2.4414 | 0.1503
253 | 506 | -7.3242 | 0.14459
254 | 508 | -20.752 | 0.13959
255 | 510 | -21.9727 | 0.13817
256 | 512 | -29.2969 | 0.13245
257 | 514 | -37.8418 | 0.12817
258 | 516 | -51.2695 | 0.12246
259 | 518 | -46.3867 | 0.12031
260 | 520 | -56.1523 | 0.11532
261 | 522 | -67.1387 | 0.11103
262 | 524 | -69.5801 | 0.10889
263 | 526 | -75.6836 | 0.10461
264 | 528 | -90.332 | 0.097466
265 | 530 | -98.877 | 0.093181
266 | 532 | -97.6562 | 0.091039
267 | 534 | -106.2012 | 0.086041
268 | 536 | -117.1875 | 0.081043
269 | 538 | -114.7461 | 0.079615
270 | 540 | -124.5117 | 0.073189
271 | 542 | -135.498 | 0.068904
272 | 544 | -146.4844 | 0.062478
273 | 546 | -145.2637 | 0.060336
274 | 548 | -156.25 | 0.055338
275 | 550 | -166.0156 | 0.049625
276 | 552 | -167.2363 | 0.048197
277 | 554 | -173.3398 | 0.043199
278 | 556 | -185.5469 | 0.036773
279 | 558 | -191.6504 | 0.03106
280 | 560 | -194.0918 | 0.028204
281 | 562 | -202.6367 | 0.02392
282 | 564 | -213.623 | 0.018208
283 | 566 | -216.0645 | 0.014638
284 | 568 | -224.6094 | 0.0096395
285 | 570 | -234.375 | 0.0032132
286 | 572 | -244.1406 | -0.0017851
287 | 574 | -242.9199 | -0.0032132
288 | 576 | -250.2441 | -0.0096395
289 | 578 | -262.4512 | -0.016066
290 | 580 | -263.6719 | -0.01678
291 | 582 | -270.9961 | -0.023206
292 | 584 | -279.541 | -0.029632
293 | 586 | -292.9688 | -0.035345
294 | 588 | -289.3066 | -0.038201
295 | 590 | -297.8516 | -0.043913
296 | 592 | -311.2793 | -0.048911
297 | 594 | -321.0449 | -0.055338
298 | 596 | -317.3828 | -0.058908
299 | 598 | -330.8105 | -0.063906
300 | 600 | -340.5762 | -0.070332
301 | 602 | -340.5762 | -0.072474
302 | 604 | -346.6797 | -0.078187
303 | 606 | -360.1074 | -0.084613
304 | 608 | -366.2109 | -0.091039
305 | 610 | -366.2109 | -0.093181
306 | 612 | -377.1973 | -0.099608
307 | 614 | -388.1836 | -0.10532
308 | 616 | -386.9629 | -0.10818
309 | 618 | -399.1699 | -0.11389
310 | 620 | -407.7148 | -0.12103
311 | 622 | -418.7012 | -0.12603
312 | 624 | -415.0391 | -0.12888
313 | 626 | -427.2461 | -0.13531
314 | 628 | -435.791 | -0.14245
315 | 630 | -435.791 | -0.14459
316 | 632 | -443.1152 | -0.15102
317 | 634 | -456.543 | -0.15744
318 | 636 | -465.0879 | -0.16458
319 | 638 | -466.3086 | -0.16673
320 | 640 | -474.8535 | -0.17387
321 | 642 | -485.8398 | -0.17958
322 | 644 | -487.0605 | -0.18244
323 | 646 | -493.1641 | -0.18958
324 | 648 | -504.1504 | -0.196
325 | 650 | -513.916 | -0.20314
326 | 652 | -512.6953 | -0.20528
327 | 654 | -522.4609 | -0.21171
328 | 656 | -535.8887 | -0.21885
329 | 658 | -534.668 | -0.22171
330 | 660 | -541.9922 | -0.22813
331 | 662 | -554.1992 | -0.23527
332 | 664 | -562.7441 | -0.24313
333 | 666 | -560.3027 | -0.24527
334 | 668 | -572.5098 | -0.25241
335 | 670 | -583.4961 | -0.25884
336 | 672 | -581.0547 | -0.26241
337 | 674 | -592.041 | -0.26955
338 | 676 | -603.0273 | -0.27526
339 | 678 | -610.3516 | -0.28311
340 | 680 | -609.1309 | -0.28668
341 | 682 | -620.1172 | -0.29311
342 | 684 | -632.3242 | -0.30097
343 | 686 | -638.4277 | -0.30882
344 | 688 | -643.3105 | -0.31168
345 | 690 | -653.0762 | -0.31953
346 | 692 | -660.4004 | -0.32738
347 | 694 | -657.959 | -0.33024
348 | 696 | -671.3867 | -0.33667
349 | 698 | -677.4902 | -0.34524
350 | 700 | -686.0352 | -0.35309
351 | 702 | -687.2559 | -0.35737
352 | 704 | -700.6836 | -0.36309
353 | 706 | -706.7871 | -0.37094
354 | 708 | -710.4492 | -0.37451
355 | 710 | -720.2148 | -0.38237
356 | 712 | -729.9805 | -0.39022
357 | 714 | -734.8633 | -0.39807
358 | 716 | -738.5254 | -0.40164
359 | 718 | -744.6289 | -0.40878
360 | 720 | -754.3945 | -0.41664
361 | 722 | -755.6152 | -0.42164
362 | 724 | -767.8223 | -0.42878
363 | 726 | -775.1465 | -0.43663
364 | 728 | -788.5742 | -0.44449
365 | 730 | -787.3535 | -0.44948
366 | 732 | -797.1191 | -0.45734
367 | 734 | -803.2227 | -0.46519
368 | 736 | -805.6641 | -0.46948
369 | 738 | -814.209 | -0.47733
370 | 740 | -825.1953 | -0.48519
371 | 742 | -831.2988 | -0.49518
372 | 744 | -833.7402 | -0.49875
373 | 746 | -844.7266 | -0.50804
374 | 748 | -854.4922 | -0.51589
375 | 750 | -854.4922 | -0.51946
376 | 752 | -865.4785 | -0.52874
377 | 754 | -854.4922 | -0.52803
378 | 756 | -853.2715 | -0.5316
379 | 758 | -843.5059 | -0.52874
380 | 760 | -836.1816 | -0.52803
381 | 762 | -832.5195 | -0.52946
382 | 764 | -823.9746 | -0.52731
383 | 766 | -816.6504 | -0.52446
384 | 768 | -805.6641 | -0.52303
385 | 770 | -804.4434 | -0.52303
386 | 772 | -795.8984 | -0.52017
387 | 774 | -787.3535 | -0.51732
388 | 776 | -783.6914 | -0.5166
389 | 778 | -777.5879 | -0.51303
390 | 780 | -769.043 | -0.51018
391 | 782 | -756.8359 | -0.50732
392 | 784 | -754.3945 | -0.50804
393 | 786 | -748.291 | -0.50375
394 | 788 | -736.084 | -0.5009
395 | 790 | -734.8633 | -0.50161
396 | 792 | -727.5391 | -0.49732
397 | 794 | -720.2148 | -0.49447
398 | 796 | -706.7871 | -0.49018
399 | 798 | -710.4492 | -0.4909
400 | 800 | -699.4629 | -0.48733
401 | 802 | -689.6973 | -0.48304
402 | 804 | -688.4766 | -0.48376
403 | 806 | -678.7109 | -0.47876
404 | 808 | -668.9453 | -0.4759
405 | 810 | -657.959 | -0.47091
406 | 812 | -657.959 | -0.47162
407 | 814 | -650.6348 | -0.46948
408 | 816 | -642.0898 | -0.46519
409 | 818 | -642.0898 | -0.46448
410 | 820 | -632.3242 | -0.46162
411 | 822 | -623.7793 | -0.45805
412 | 824 | -611.5723 | -0.45234
413 | 826 | -610.3516 | -0.45305
414 | 828 | -600.5859 | -0.44948
415 | 830 | -590.8203 | -0.4452
416 | 832 | -579.834 | -0.44163
417 | 834 | -583.4961 | -0.44092
418 | 836 | -572.5098 | -0.43592
419 | 838 | -563.9648 | -0.43378
420 | 840 | -563.9648 | -0.43378
421 | 842 | -555.4199 | -0.43021
422 | 844 | -543.2129 | -0.42664
423 | 846 | -533.4473 | -0.42092
424 | 848 | -533.4473 | -0.42092
425 | 850 | -522.4609 | -0.41664
426 | 852 | -512.6953 | -0.41307
427 | 854 | -515.1367 | -0.41235
428 | 856 | -505.3711 | -0.40807
429 | 858 | -498.0469 | -0.4045
430 | 860 | -485.8398 | -0.40093
431 | 862 | -487.0605 | -0.40093
432 | 864 | -472.4121 | -0.39736
433 | 866 | -467.5293 | -0.39236
434 | 868 | -463.8672 | -0.39165
435 | 870 | -454.1016 | -0.38808
436 | 872 | -446.7773 | -0.38308
437 | 874 | -439.4531 | -0.3788
438 | 876 | -435.791 | -0.37808
439 | 878 | -429.6875 | -0.37594
440 | 880 | -419.9219 | -0.37094
441 | 882 | -418.7012 | -0.37023
442 | 884 | -405.2734 | -0.36737
443 | 886 | -399.1699 | -0.36094
444 | 888 | -386.9629 | -0.35666
445 | 890 | -386.9629 | -0.35666
446 | 892 | -379.6387 | -0.35309
447 | 894 | -369.873 | -0.34809
448 | 896 | -367.4316 | -0.34738
449 | 898 | -360.1074 | -0.34381
450 | 900 | -351.5625 | -0.33881
451 | 902 | -339.3555 | -0.33381
452 | 904 | -339.3555 | -0.33381
453 | 906 | -328.3691 | -0.32953
454 | 908 | -318.6035 | -0.32524
455 | 910 | -321.0449 | -0.32524
456 | 912 | -307.6172 | -0.32024
457 | 914 | -301.5137 | -0.31525
458 | 916 | -292.9688 | -0.31168
459 | 918 | -289.3066 | -0.31096
460 | 920 | -281.9824 | -0.30596
461 | 922 | -272.2168 | -0.30168
462 | 924 | -262.4512 | -0.29668
463 | 926 | -263.6719 | -0.29597
464 | 928 | -253.9062 | -0.29097
465 | 930 | -244.1406 | -0.28668
466 | 932 | -242.9199 | -0.28597
467 | 934 | -233.1543 | -0.2824
468 | 936 | -224.6094 | -0.2774
469 | 938 | -213.623 | -0.27169
470 | 940 | -214.8438 | -0.27169
471 | 942 | -205.0781 | -0.26669
472 | 944 | -196.5332 | -0.26241
473 | 946 | -192.8711 | -0.26098
474 | 948 | -184.3262 | -0.25741
475 | 950 | -177.002 | -0.2517
476 | 952 | -164.7949 | -0.24884
477 | 954 | -166.0156 | -0.2467
478 | 956 | -153.8086 | -0.2417
479 | 958 | -144.043 | -0.23742
480 | 960 | -145.2637 | -0.23599
481 | 962 | -137.9395 | -0.2317
482 | 964 | -124.5117 | -0.22742
483 | 966 | -118.4082 | -0.22099
484 | 968 | -117.1875 | -0.21957
485 | 970 | -107.4219 | -0.21528
486 | 972 | -98.877 | -0.211
487 | 974 | -95.2148 | -0.20957
488 | 976 | -86.6699 | -0.206
489 | 978 | -75.6836 | -0.201
490 | 980 | -65.918 | -0.19529
491 | 982 | -68.3594 | -0.19386
492 | 984 | -59.8145 | -0.18886
493 | 986 | -46.3867 | -0.18386
494 | 988 | -47.6074 | -0.18315
495 | 990 | -37.8418 | -0.17815
496 | 992 | -26.8555 | -0.17244
497 | 994 | -19.5312 | -0.16744
498 | 996 | -20.752 | -0.16601
499 | 998 | -12.207 | -0.16173
500 | 1000 | -1.2207 | -0.15459
501 | 1002 | -2.4414 | -0.15459
Center data before PMax, ±Pr and ±Vc Calc.
PMax (µC/cm2) | 0.53088
Pr (µC/cm2) | 0.15078
-Pr (µC/cm2) | -0.15459
Ec (kV/cm) | 52512.0326
-Ec (kV/cm) | -52702.9855
CMax-Eff (nF) | 0.4906
Offset (µC/cm2) | 0.11746
Vert. (±Pr) Shift (µC/cm2) | -0.0019041
Horiz. Shift (±Ec) | -95.4764
A (Loop Area - µC/cm2·Volts) | 1.671
Hysteresis Version: 5.3.0 - Radiant Technologies, Inc., 1999 - 10/02/14