## Hysteresis Task
Hysteresis
Executed Version | 5.3.0
Vision Version | 5.3.1 (R)
Vision Compiled | 2014-09-10
Driver Version | 5.1.14
Windows Version | Windows 7
Processor Information | x86 (AMD or Intel) - 4 Processors
Tester Name | RT66B0914-297
Tester S/N | RT66B0914-297
Internal Amp Type | No Internal Amp
Internal Amp Serial | 0
Execution Count | 1
Excel Date | 9/11/2023 - 19:44:42
Configuration Date | 2023-11-09 17:35
Execution Date | 2023-11-09 19:44
Sample Info.
Sample Name
Lot Name
Wafer Name
Die Row/Column | 0/0
Capacitor ID | 0
Area (cm2) | 0.80953
Thickness (µm) | 2190
Mux Adjust | Disabled
Amplifier | High Voltage (HVA)
HVI Channel/Port | 1/1
DRIVE Gain Factor | 1000
DRIVE Voltage Limit | 4000
Tester Info
Tester Name | RT66B0914-297
Tester Serial Number | RT66B0914-297
Return Signal Amp. Level [Index] | 0.0021 [3]
Hysteresis Info
Task Name | Hyst-1
Max. Volts | 1095
Max. Field (kV/cm) | 5
Hysteresis Period (ms) | 1000
Preset Disabled
Profile | Standard Bipolar
Data | Valid Data
Point | Time (ms) | Field (kV/cm) | Measured Polarization (µC/cm2)
1 | 2 | 0 | -0.13138
2 | 4 | 7.3242 | -0.12781
3 | 6 | 17.0898 | -0.12424
4 | 8 | 29.2969 | -0.12139
5 | 10 | 37.8418 | -0.11782
6 | 12 | 37.8418 | -0.1171
7 | 14 | 50.0488 | -0.11353
8 | 16 | 57.373 | -0.10996
9 | 18 | 67.1387 | -0.10639
10 | 20 | 79.3457 | -0.10068
11 | 22 | 89.1113 | -0.098537
12 | 24 | 93.9941 | -0.094253
13 | 26 | 107.4219 | -0.08854
14 | 28 | 114.7461 | -0.085684
15 | 30 | 123.291 | -0.080686
16 | 32 | 124.5117 | -0.080686
17 | 34 | 136.7188 | -0.074974
18 | 36 | 144.043 | -0.071403
19 | 38 | 155.0293 | -0.065691
20 | 40 | 167.2363 | -0.060693
21 | 42 | 175.7812 | -0.054981
22 | 44 | 183.1055 | -0.049268
23 | 46 | 195.3125 | -0.045698
24 | 48 | 201.416 | -0.038558
25 | 50 | 211.1816 | -0.034988
26 | 52 | 212.4023 | -0.032132
27 | 54 | 225.8301 | -0.027133
28 | 56 | 231.9336 | -0.020707
29 | 58 | 241.6992 | -0.016423
30 | 60 | 253.9062 | -0.0092824
31 | 62 | 262.4512 | -0.0049982
32 | 64 | 269.7754 | 0.0014281
33 | 66 | 280.7617 | 0.0078544
34 | 68 | 291.748 | 0.013567
35 | 70 | 289.3066 | 0.016423
36 | 72 | 302.7344 | 0.021421
37 | 74 | 310.0586 | 0.029275
38 | 76 | 321.0449 | 0.035702
39 | 78 | 330.8105 | 0.041414
40 | 80 | 338.1348 | 0.048554
41 | 82 | 349.1211 | 0.055695
42 | 84 | 356.4453 | 0.060693
43 | 86 | 369.873 | 0.067833
44 | 88 | 380.8594 | 0.074974
45 | 90 | 375.9766 | 0.07783
46 | 92 | 388.1836 | 0.084256
47 | 94 | 396.7285 | 0.090682
48 | 96 | 405.2734 | 0.097823
49 | 98 | 417.4805 | 0.10353
50 | 100 | 426.0254 | 0.11068
51 | 102 | 437.0117 | 0.11782
52 | 104 | 445.5566 | 0.12496
53 | 106 | 454.1016 | 0.1321
54 | 108 | 466.3086 | 0.13995
55 | 110 | 463.8672 | 0.14352
56 | 112 | 473.6328 | 0.14995
57 | 114 | 484.6191 | 0.15637
58 | 116 | 493.1641 | 0.16351
59 | 118 | 501.709 | 0.17065
60 | 120 | 513.916 | 0.17851
61 | 122 | 523.6816 | 0.18636
62 | 124 | 535.8887 | 0.1935
63 | 126 | 543.2129 | 0.20136
64 | 128 | 550.5371 | 0.20921
65 | 130 | 550.5371 | 0.21207
66 | 132 | 563.9648 | 0.21849
67 | 134 | 570.0684 | 0.22635
68 | 136 | 583.4961 | 0.23349
69 | 138 | 592.041 | 0.24277
70 | 140 | 600.5859 | 0.24991
71 | 142 | 612.793 | 0.25777
72 | 144 | 618.8965 | 0.26633
73 | 146 | 632.3242 | 0.27419
74 | 148 | 627.4414 | 0.27776
75 | 150 | 637.207 | 0.28561
76 | 152 | 650.6348 | 0.29347
77 | 154 | 660.4004 | 0.30132
78 | 156 | 668.9453 | 0.30989
79 | 158 | 678.7109 | 0.31846
80 | 160 | 689.6973 | 0.32703
81 | 162 | 698.2422 | 0.33488
82 | 164 | 705.5664 | 0.34274
83 | 166 | 717.7734 | 0.35202
84 | 168 | 717.7734 | 0.35559
85 | 170 | 726.3184 | 0.36487
86 | 172 | 738.5254 | 0.37201
87 | 174 | 748.291 | 0.38129
88 | 176 | 758.0566 | 0.38986
89 | 178 | 764.1602 | 0.39843
90 | 180 | 776.3672 | 0.40771
91 | 182 | 786.1328 | 0.41771
92 | 184 | 795.8984 | 0.42771
93 | 186 | 804.4434 | 0.43556
94 | 188 | 804.4434 | 0.44056
95 | 190 | 812.9883 | 0.44913
96 | 192 | 826.416 | 0.4577
97 | 194 | 833.7402 | 0.46698
98 | 196 | 842.2852 | 0.47626
99 | 198 | 853.2715 | 0.48697
100 | 200 | 865.4785 | 0.49625
101 | 202 | 872.8027 | 0.50554
102 | 204 | 882.5684 | 0.51767
103 | 206 | 883.7891 | 0.52196
104 | 208 | 891.1133 | 0.53053
105 | 210 | 900.8789 | 0.54195
106 | 212 | 913.0859 | 0.55052
107 | 214 | 921.6309 | 0.56123
108 | 216 | 930.1758 | 0.57266
109 | 218 | 941.1621 | 0.58408
110 | 220 | 952.1484 | 0.5955
111 | 222 | 960.6934 | 0.60693
112 | 224 | 968.0176 | 0.61835
113 | 226 | 971.6797 | 0.62407
114 | 228 | 979.0039 | 0.63692
115 | 230 | 987.5488 | 0.64834
116 | 232 | 997.3145 | 0.66048
117 | 234 | 1010.7422 | 0.67119
118 | 236 | 1015.625 | 0.68547
119 | 238 | 1027.832 | 0.6969
120 | 240 | 1040.0391 | 0.71046
121 | 242 | 1049.8047 | 0.72403
122 | 244 | 1055.9082 | 0.73831
123 | 246 | 1059.5703 | 0.74688
124 | 248 | 1064.4531 | 0.7583
125 | 250 | 1075.4395 | 0.77187
126 | 252 | 1087.6465 | 0.78544
127 | 254 | 1076.6602 | 0.78972
128 | 256 | 1066.8945 | 0.79044
129 | 258 | 1058.3496 | 0.79115
130 | 260 | 1059.5703 | 0.79472
131 | 262 | 1048.584 | 0.79401
132 | 264 | 1036.377 | 0.79186
133 | 266 | 1031.4941 | 0.79115
134 | 268 | 1016.8457 | 0.78901
135 | 270 | 1008.3008 | 0.78615
136 | 272 | 999.7559 | 0.7833
137 | 274 | 991.2109 | 0.77901
138 | 276 | 977.7832 | 0.7783
139 | 278 | 971.6797 | 0.77401
140 | 280 | 972.9004 | 0.77401
141 | 282 | 961.9141 | 0.77259
142 | 284 | 948.4863 | 0.7683
143 | 286 | 942.3828 | 0.76544
144 | 288 | 930.1758 | 0.76116
145 | 290 | 920.4102 | 0.75759
146 | 292 | 911.8652 | 0.75473
147 | 294 | 904.541 | 0.75188
148 | 296 | 891.1133 | 0.74759
149 | 298 | 885.0098 | 0.74402
150 | 300 | 883.7891 | 0.74402
151 | 302 | 876.4648 | 0.74045
152 | 304 | 863.0371 | 0.73688
153 | 306 | 854.4922 | 0.7326
154 | 308 | 842.2852 | 0.72903
155 | 310 | 831.2988 | 0.72546
156 | 312 | 822.7539 | 0.72046
157 | 314 | 816.6504 | 0.7176
158 | 316 | 802.002 | 0.71546
159 | 318 | 806.8848 | 0.71475
160 | 320 | 795.8984 | 0.70975
161 | 322 | 787.3535 | 0.70618
162 | 324 | 775.1465 | 0.70118
163 | 326 | 767.8223 | 0.6969
164 | 328 | 755.6152 | 0.69476
165 | 330 | 745.8496 | 0.68904
166 | 332 | 736.084 | 0.68547
167 | 334 | 728.7598 | 0.68119
168 | 336 | 716.5527 | 0.6769
169 | 338 | 718.9941 | 0.67762
170 | 340 | 709.2285 | 0.67191
171 | 342 | 699.4629 | 0.66905
172 | 344 | 687.2559 | 0.66477
173 | 346 | 681.1523 | 0.65977
174 | 348 | 667.7246 | 0.65548
175 | 350 | 657.959 | 0.65263
176 | 352 | 649.4141 | 0.64763
177 | 354 | 642.0898 | 0.64334
178 | 356 | 628.6621 | 0.63906
179 | 358 | 632.3242 | 0.63692
180 | 360 | 620.1172 | 0.63335
181 | 362 | 612.793 | 0.62835
182 | 364 | 600.5859 | 0.62407
183 | 366 | 592.041 | 0.6205
184 | 368 | 579.834 | 0.6155
185 | 370 | 570.0684 | 0.6105
186 | 372 | 560.3027 | 0.60622
187 | 374 | 555.4199 | 0.60193
188 | 376 | 550.5371 | 0.60193
189 | 378 | 545.6543 | 0.59693
190 | 380 | 534.668 | 0.59265
191 | 382 | 526.123 | 0.58765
192 | 384 | 512.6953 | 0.58408
193 | 386 | 506.5918 | 0.57765
194 | 388 | 491.9434 | 0.57408
195 | 390 | 483.3984 | 0.5698
196 | 392 | 474.8535 | 0.56552
197 | 394 | 467.5293 | 0.56123
198 | 396 | 463.8672 | 0.55909
199 | 398 | 458.9844 | 0.55409
200 | 400 | 447.998 | 0.54838
201 | 402 | 435.791 | 0.54409
202 | 404 | 426.0254 | 0.53981
203 | 406 | 418.7012 | 0.53553
204 | 408 | 406.4941 | 0.53053
205 | 410 | 395.5078 | 0.52482
206 | 412 | 388.1836 | 0.51982
207 | 414 | 378.418 | 0.5141
208 | 416 | 377.1973 | 0.51339
209 | 418 | 367.4316 | 0.50911
210 | 420 | 358.8867 | 0.50411
211 | 422 | 347.9004 | 0.49911
212 | 424 | 340.5762 | 0.49411
213 | 426 | 329.5898 | 0.48911
214 | 428 | 321.0449 | 0.4834
215 | 430 | 311.2793 | 0.47769
216 | 432 | 301.5137 | 0.47126
217 | 434 | 289.3066 | 0.46555
218 | 436 | 291.748 | 0.46484
219 | 438 | 278.3203 | 0.46055
220 | 440 | 272.2168 | 0.45555
221 | 442 | 260.0098 | 0.45056
222 | 444 | 253.9062 | 0.44484
223 | 446 | 240.4785 | 0.43913
224 | 448 | 234.375 | 0.4327
225 | 450 | 224.6094 | 0.42842
226 | 452 | 212.4023 | 0.42271
227 | 454 | 211.1816 | 0.42128
228 | 456 | 203.8574 | 0.41628
229 | 458 | 191.6504 | 0.41128
230 | 460 | 181.8848 | 0.40557
231 | 462 | 173.3398 | 0.39986
232 | 464 | 166.0156 | 0.39272
233 | 466 | 152.5879 | 0.38843
234 | 468 | 146.4844 | 0.38129
235 | 470 | 135.498 | 0.37701
236 | 472 | 125.7324 | 0.37058
237 | 474 | 123.291 | 0.36844
238 | 476 | 118.4082 | 0.36273
239 | 478 | 103.7598 | 0.35702
240 | 480 | 93.9941 | 0.3513
241 | 482 | 86.6699 | 0.34559
242 | 484 | 78.125 | 0.34059
243 | 486 | 65.918 | 0.33417
244 | 488 | 59.8145 | 0.32846
245 | 490 | 48.8281 | 0.32132
246 | 492 | 37.8418 | 0.3156
247 | 494 | 35.4004 | 0.31346
248 | 496 | 31.7383 | 0.30775
249 | 498 | 17.0898 | 0.30275
250 | 500 | 8.5449 | 0.29561
251 | 502 | -1.2207 | 0.2899
252 | 504 | 1.2207 | 0.28776
253 | 506 | -12.207 | 0.28133
254 | 508 | -18.3105 | 0.2749
255 | 510 | -28.0762 | 0.26919
256 | 512 | -37.8418 | 0.26205
257 | 514 | -50.0488 | 0.25634
258 | 516 | -56.1523 | 0.25063
259 | 518 | -70.8008 | 0.2442
260 | 520 | -79.3457 | 0.23706
261 | 522 | -78.125 | 0.23563
262 | 524 | -86.6699 | 0.22849
263 | 526 | -96.4355 | 0.22206
264 | 528 | -104.9805 | 0.21564
265 | 530 | -115.9668 | 0.20778
266 | 532 | -124.5117 | 0.20207
267 | 534 | -135.498 | 0.19565
268 | 536 | -146.4844 | 0.18851
269 | 538 | -155.0293 | 0.18136
270 | 540 | -163.5742 | 0.17494
271 | 542 | -166.0156 | 0.17208
272 | 544 | -175.7812 | 0.16423
273 | 546 | -183.1055 | 0.15852
274 | 548 | -194.0918 | 0.15209
275 | 550 | -205.0781 | 0.14566
276 | 552 | -211.1816 | 0.13852
277 | 554 | -222.168 | 0.13067
278 | 556 | -235.5957 | 0.12281
279 | 558 | -241.6992 | 0.11567
280 | 560 | -251.4648 | 0.10925
281 | 562 | -251.4648 | 0.10639
282 | 564 | -263.6719 | 0.098537
283 | 566 | -268.5547 | 0.09211
284 | 568 | -281.9824 | 0.083542
285 | 570 | -292.9688 | 0.07783
286 | 572 | -301.5137 | 0.069261
287 | 574 | -308.8379 | 0.062835
288 | 576 | -321.0449 | 0.052839
289 | 578 | -327.1484 | 0.047126
290 | 580 | -328.3691 | 0.042842
291 | 582 | -336.9141 | 0.03713
292 | 584 | -350.3418 | 0.029275
293 | 586 | -358.8867 | 0.019993
294 | 588 | -368.6523 | 0.014995
295 | 590 | -379.6387 | 0.0057123
296 | 592 | -389.4043 | -0.0014281
297 | 594 | -396.7285 | -0.0099965
298 | 596 | -408.9355 | -0.017851
299 | 598 | -416.2598 | -0.026419
300 | 600 | -416.2598 | -0.028561
301 | 602 | -424.8047 | -0.037844
302 | 604 | -437.0117 | -0.045698
303 | 606 | -446.7773 | -0.053553
304 | 608 | -456.543 | -0.060693
305 | 610 | -468.75 | -0.069975
306 | 612 | -477.2949 | -0.07783
307 | 614 | -484.6191 | -0.086398
308 | 616 | -494.3848 | -0.094967
309 | 618 | -502.9297 | -0.10425
310 | 620 | -506.5918 | -0.10996
311 | 622 | -512.6953 | -0.11782
312 | 624 | -522.4609 | -0.12638
313 | 626 | -534.668 | -0.13495
314 | 628 | -541.9922 | -0.14281
315 | 630 | -551.7578 | -0.1528
316 | 632 | -563.9648 | -0.16066
317 | 634 | -573.7305 | -0.16994
318 | 636 | -579.834 | -0.17994
319 | 638 | -584.7168 | -0.18351
320 | 640 | -593.2617 | -0.19208
321 | 642 | -603.0273 | -0.20064
322 | 644 | -607.9102 | -0.21064
323 | 646 | -621.3379 | -0.21921
324 | 648 | -629.8828 | -0.22849
325 | 650 | -638.4277 | -0.23777
326 | 652 | -648.1934 | -0.24777
327 | 654 | -661.6211 | -0.25777
328 | 656 | -671.3867 | -0.26705
329 | 658 | -670.166 | -0.27133
330 | 660 | -679.9316 | -0.28062
331 | 662 | -692.1387 | -0.29061
332 | 664 | -699.4629 | -0.29989
333 | 666 | -708.0078 | -0.30918
334 | 668 | -717.7734 | -0.31917
335 | 670 | -727.5391 | -0.32846
336 | 672 | -734.8633 | -0.33774
337 | 674 | -745.8496 | -0.34916
338 | 676 | -759.2773 | -0.35987
339 | 678 | -755.6152 | -0.36487
340 | 680 | -764.1602 | -0.37487
341 | 682 | -777.5879 | -0.38415
342 | 684 | -786.1328 | -0.39415
343 | 686 | -793.457 | -0.40343
344 | 688 | -806.8848 | -0.41557
345 | 690 | -817.8711 | -0.42628
346 | 692 | -825.1953 | -0.43556
347 | 694 | -833.7402 | -0.44699
348 | 696 | -844.7266 | -0.45698
349 | 698 | -842.2852 | -0.46484
350 | 700 | -853.2715 | -0.47483
351 | 702 | -860.5957 | -0.48412
352 | 704 | -872.8027 | -0.49554
353 | 706 | -883.7891 | -0.50696
354 | 708 | -892.334 | -0.51767
355 | 710 | -903.3203 | -0.5291
356 | 712 | -914.3066 | -0.54124
357 | 714 | -924.0723 | -0.55266
358 | 716 | -920.4102 | -0.5598
359 | 718 | -932.6172 | -0.57051
360 | 720 | -942.3828 | -0.58194
361 | 722 | -948.4863 | -0.59408
362 | 724 | -957.0312 | -0.60622
363 | 726 | -971.6797 | -0.61693
364 | 728 | -977.7832 | -0.63049
365 | 730 | -988.7695 | -0.64263
366 | 732 | -999.7559 | -0.65691
367 | 734 | -1010.7422 | -0.66976
368 | 736 | -1007.0801 | -0.67833
369 | 738 | -1019.2871 | -0.69047
370 | 740 | -1029.0527 | -0.70332
371 | 742 | -1037.5977 | -0.71689
372 | 744 | -1046.1426 | -0.73046
373 | 746 | -1059.5703 | -0.74402
374 | 748 | -1064.4531 | -0.75759
375 | 750 | -1074.2188 | -0.77187
376 | 752 | -1087.6465 | -0.78758
377 | 754 | -1079.1016 | -0.79258
378 | 756 | -1066.8945 | -0.79472
379 | 758 | -1059.5703 | -0.79329
380 | 760 | -1051.0254 | -0.79472
381 | 762 | -1037.5977 | -0.79329
382 | 764 | -1027.832 | -0.79186
383 | 766 | -1019.2871 | -0.78972
384 | 768 | -1007.0801 | -0.78758
385 | 770 | -1008.3008 | -0.78758
386 | 772 | -1000.9766 | -0.78615
387 | 774 | -992.4316 | -0.7833
388 | 776 | -977.7832 | -0.78115
389 | 778 | -971.6797 | -0.77687
390 | 780 | -960.6934 | -0.77473
391 | 782 | -949.707 | -0.77116
392 | 784 | -939.9414 | -0.76759
393 | 786 | -932.6172 | -0.76473
394 | 788 | -920.4102 | -0.76187
395 | 790 | -921.6309 | -0.76045
396 | 792 | -914.3066 | -0.75759
397 | 794 | -903.3203 | -0.75545
398 | 796 | -891.1133 | -0.75045
399 | 798 | -883.7891 | -0.74831
400 | 800 | -874.0234 | -0.74331
401 | 802 | -861.8164 | -0.73974
402 | 804 | -852.0508 | -0.73617
403 | 806 | -847.168 | -0.73331
404 | 808 | -844.7266 | -0.7326
405 | 810 | -834.9609 | -0.72903
406 | 812 | -826.416 | -0.72474
407 | 814 | -815.4297 | -0.72117
408 | 816 | -803.2227 | -0.7176
409 | 818 | -794.6777 | -0.71403
410 | 820 | -784.9121 | -0.70904
411 | 822 | -775.1465 | -0.70475
412 | 824 | -765.3809 | -0.70047
413 | 826 | -758.0566 | -0.6969
414 | 828 | -758.0566 | -0.6969
415 | 830 | -748.291 | -0.69261
416 | 832 | -737.3047 | -0.68904
417 | 834 | -727.5391 | -0.68476
418 | 836 | -717.7734 | -0.68262
419 | 838 | -708.0078 | -0.6769
420 | 840 | -698.2422 | -0.67262
421 | 842 | -688.4766 | -0.66762
422 | 844 | -679.9316 | -0.66405
423 | 846 | -671.3867 | -0.66048
424 | 848 | -671.3867 | -0.65977
425 | 850 | -661.6211 | -0.65477
426 | 852 | -649.4141 | -0.6512
427 | 854 | -640.8691 | -0.64692
428 | 856 | -631.1035 | -0.64192
429 | 858 | -618.8965 | -0.63692
430 | 860 | -610.3516 | -0.63335
431 | 862 | -601.8066 | -0.62906
432 | 864 | -593.2617 | -0.62478
433 | 866 | -581.0547 | -0.61907
434 | 868 | -584.7168 | -0.61907
435 | 870 | -573.7305 | -0.6155
436 | 872 | -560.3027 | -0.6105
437 | 874 | -551.7578 | -0.6055
438 | 876 | -544.4336 | -0.60193
439 | 878 | -532.2266 | -0.59693
440 | 880 | -522.4609 | -0.59265
441 | 882 | -516.3574 | -0.58765
442 | 884 | -506.5918 | -0.58194
443 | 886 | -502.9297 | -0.58265
444 | 888 | -496.8262 | -0.57694
445 | 890 | -485.8398 | -0.57266
446 | 892 | -473.6328 | -0.56766
447 | 894 | -463.8672 | -0.56409
448 | 896 | -458.9844 | -0.55766
449 | 898 | -445.5566 | -0.55409
450 | 900 | -435.791 | -0.54909
451 | 902 | -429.6875 | -0.54338
452 | 904 | -418.7012 | -0.53838
453 | 906 | -415.0391 | -0.53767
454 | 908 | -408.9355 | -0.53338
455 | 910 | -397.9492 | -0.52839
456 | 912 | -386.9629 | -0.52267
457 | 914 | -375.9766 | -0.51839
458 | 916 | -369.873 | -0.51339
459 | 918 | -358.8867 | -0.50839
460 | 920 | -350.3418 | -0.50339
461 | 922 | -341.7969 | -0.4984
462 | 924 | -332.0312 | -0.4934
463 | 926 | -328.3691 | -0.49197
464 | 928 | -321.0449 | -0.48697
465 | 930 | -311.2793 | -0.48197
466 | 932 | -299.0723 | -0.47626
467 | 934 | -288.0859 | -0.47055
468 | 936 | -283.2031 | -0.46555
469 | 938 | -270.9961 | -0.45984
470 | 940 | -261.2305 | -0.45555
471 | 942 | -255.127 | -0.44984
472 | 944 | -255.127 | -0.44984
473 | 946 | -240.4785 | -0.44413
474 | 948 | -233.1543 | -0.43842
475 | 950 | -222.168 | -0.43342
476 | 952 | -211.1816 | -0.42699
477 | 954 | -202.6367 | -0.42199
478 | 956 | -195.3125 | -0.41557
479 | 958 | -184.3262 | -0.40986
480 | 960 | -174.5605 | -0.40486
481 | 962 | -166.0156 | -0.39915
482 | 964 | -167.2363 | -0.39772
483 | 966 | -153.8086 | -0.392
484 | 968 | -146.4844 | -0.38629
485 | 970 | -134.2773 | -0.38058
486 | 972 | -125.7324 | -0.37487
487 | 974 | -114.7461 | -0.36916
488 | 976 | -109.8633 | -0.36344
489 | 978 | -98.877 | -0.35773
490 | 980 | -87.8906 | -0.35202
491 | 982 | -78.125 | -0.34559
492 | 984 | -78.125 | -0.34345
493 | 986 | -67.1387 | -0.33845
494 | 988 | -57.373 | -0.33274
495 | 990 | -46.3867 | -0.32631
496 | 992 | -40.2832 | -0.31989
497 | 994 | -29.2969 | -0.31418
498 | 996 | -20.752 | -0.30846
499 | 998 | -10.9863 | -0.30132
500 | 1000 | -1.2207 | -0.29418
501 | 1002 | -1.2207 | -0.29204
Center data before PMax, ±Pr and ±Vc Calc.
PMax (µC/cm2) | 0.78544
Pr (µC/cm2) | 0.29061
-Pr (µC/cm2) | -0.29204
Ec (kV/cm) | 58724.3652
-Ec (kV/cm) | -84851.8066
CMax-Eff (nF) | 0.58067
Offset (µC/cm2) | 0.13067
Vert. (±Pr) Shift (µC/cm2) | -0.00071403
Horiz. Shift (±Ec) | -13063.7207
A (Loop Area - µC/cm2·Volts) | 3.7369
Hysteresis Version: 5.3.0 - Radiant Technologies, Inc., 1999 - 10/02/14