## Hysteresis Task
Hysteresis
Executed Version | 5.3.0
Vision Version | 5.3.1 (R)
Vision Compiled | 2014-09-10
Driver Version | 5.1.14
Windows Version | Windows 7
Processor Information | x86 (AMD or Intel) - 4 Processors
Tester Name | RT66B0914-297
Tester S/N | RT66B0914-297
Internal Amp Type | No Internal Amp
Internal Amp Serial | 0
Execution Count | 1
Excel Date | 9/11/2023 - 19:45:31
Configuration Date | 2023-11-09 17:35
Execution Date | 2023-11-09 19:45
Sample Info.
Sample Name
Lot Name
Wafer Name
Die Row/Column | 0/0
Capacitor ID | 0
Area (cm2) | 0.80953
Thickness (µm) | 2190
Mux Adjust | Disabled
Amplifier | High Voltage (HVA)
HVI Channel/Port | 1/1
DRIVE Gain Factor | 1000
DRIVE Voltage Limit | 4000
Tester Info
Tester Name | RT66B0914-297
Tester Serial Number | RT66B0914-297
Return Signal Amp. Level [Index] | 0.0021 [3]
Hysteresis Info
Task Name | Hyst-1
Max. Volts | 1314
Max. Field (kV/cm) | 6
Hysteresis Period (ms) | 1000
Preset Disabled
Profile | Standard Bipolar
Data | Valid Data
Point | Time (ms) | Field (kV/cm) | Measured Polarization (µC/cm2)
1 | 2 | -2.4414 | -0.23992
2 | 4 | 8.5449 | -0.23635
3 | 6 | 17.0898 | -0.2342
4 | 8 | 29.2969 | -0.22992
5 | 10 | 40.2832 | -0.22706
6 | 12 | 47.6074 | -0.22278
7 | 14 | 56.1523 | -0.21992
8 | 16 | 79.3457 | -0.21278
9 | 18 | 85.4492 | -0.20778
10 | 20 | 95.2148 | -0.2035
11 | 22 | 108.6426 | -0.19922
12 | 24 | 118.4082 | -0.19493
13 | 26 | 124.5117 | -0.19136
14 | 28 | 135.498 | -0.18493
15 | 30 | 144.043 | -0.18065
16 | 32 | 155.0293 | -0.17565
17 | 34 | 163.5742 | -0.17065
18 | 36 | 172.1191 | -0.16423
19 | 38 | 184.3262 | -0.15852
20 | 40 | 194.0918 | -0.1528
21 | 42 | 212.4023 | -0.14138
22 | 44 | 220.9473 | -0.13638
23 | 46 | 235.5957 | -0.12924
24 | 48 | 240.4785 | -0.12281
25 | 50 | 252.6855 | -0.11639
26 | 52 | 264.8926 | -0.10925
27 | 54 | 273.4375 | -0.10211
28 | 56 | 280.7617 | -0.095681
29 | 58 | 292.9688 | -0.089254
30 | 60 | 297.8516 | -0.080686
31 | 62 | 308.8379 | -0.07426
32 | 64 | 318.6035 | -0.066405
33 | 66 | 327.1484 | -0.059979
34 | 68 | 350.3418 | -0.046412
35 | 70 | 360.1074 | -0.039272
36 | 72 | 366.2109 | -0.031418
37 | 74 | 375.9766 | -0.022849
38 | 76 | 389.4043 | -0.013567
39 | 78 | 395.5078 | -0.0064263
40 | 80 | 407.7148 | 0.0021421
41 | 82 | 418.7012 | 0.0099965
42 | 84 | 428.4668 | 0.018565
43 | 86 | 438.2324 | 0.026419
44 | 88 | 444.3359 | 0.034988
45 | 90 | 454.1016 | 0.043556
46 | 92 | 467.5293 | 0.054267
47 | 94 | 487.0605 | 0.065691
48 | 96 | 493.1641 | 0.074974
49 | 98 | 506.5918 | 0.084256
50 | 100 | 512.6953 | 0.094253
51 | 102 | 524.9023 | 0.10425
52 | 104 | 533.4473 | 0.11139
53 | 106 | 540.7715 | 0.1221
54 | 108 | 552.9785 | 0.1321
55 | 110 | 562.7441 | 0.13924
56 | 112 | 571.2891 | 0.14923
57 | 114 | 581.0547 | 0.1578
58 | 116 | 590.8203 | 0.1678
59 | 118 | 601.8066 | 0.17708
60 | 120 | 621.3379 | 0.19208
61 | 122 | 627.4414 | 0.20279
62 | 124 | 638.4277 | 0.21278
63 | 126 | 649.4141 | 0.22278
64 | 128 | 657.959 | 0.2342
65 | 130 | 670.166 | 0.24349
66 | 132 | 677.4902 | 0.2542
67 | 134 | 687.2559 | 0.26419
68 | 136 | 700.6836 | 0.2749
69 | 138 | 706.7871 | 0.28561
70 | 140 | 718.9941 | 0.2949
71 | 142 | 727.5391 | 0.30561
72 | 144 | 737.3047 | 0.31489
73 | 146 | 759.2773 | 0.33131
74 | 148 | 765.3809 | 0.34345
75 | 150 | 778.8086 | 0.3563
76 | 152 | 787.3535 | 0.36773
77 | 154 | 795.8984 | 0.37844
78 | 156 | 805.6641 | 0.38986
79 | 158 | 812.9883 | 0.40129
80 | 160 | 825.1953 | 0.412
81 | 162 | 837.4023 | 0.42414
82 | 164 | 844.7266 | 0.43627
83 | 166 | 855.7129 | 0.44556
84 | 168 | 861.8164 | 0.45841
85 | 170 | 874.0234 | 0.46912
86 | 172 | 885.0098 | 0.48126
87 | 174 | 904.541 | 0.49911
88 | 176 | 911.8652 | 0.51268
89 | 178 | 920.4102 | 0.52482
90 | 180 | 930.1758 | 0.5391
91 | 182 | 942.3828 | 0.55123
92 | 184 | 952.1484 | 0.56409
93 | 186 | 961.9141 | 0.57765
94 | 188 | 969.2383 | 0.59122
95 | 190 | 981.4453 | 0.60407
96 | 192 | 991.2109 | 0.6155
97 | 194 | 1000.9766 | 0.62906
98 | 196 | 1009.5215 | 0.64334
99 | 198 | 1016.8457 | 0.65548
100 | 200 | 1038.8184 | 0.67476
101 | 202 | 1048.584 | 0.68976
102 | 204 | 1057.1289 | 0.70547
103 | 206 | 1068.1152 | 0.71903
104 | 208 | 1075.4395 | 0.73403
105 | 210 | 1087.6465 | 0.74902
106 | 212 | 1097.4121 | 0.76402
107 | 214 | 1105.957 | 0.7783
108 | 216 | 1115.7227 | 0.79401
109 | 218 | 1123.0469 | 0.80971
110 | 220 | 1136.4746 | 0.82542
111 | 222 | 1146.2402 | 0.84042
112 | 224 | 1156.0059 | 0.85684
113 | 226 | 1175.5371 | 0.87969
114 | 228 | 1181.6406 | 0.89683
115 | 230 | 1193.8477 | 0.91539
116 | 232 | 1206.0547 | 0.93253
117 | 234 | 1214.5996 | 0.95109
118 | 236 | 1221.9238 | 0.96894
119 | 238 | 1231.6895 | 0.98751
120 | 240 | 1241.4551 | 1.0061
121 | 242 | 1254.8828 | 1.0246
122 | 244 | 1263.4277 | 1.0432
123 | 246 | 1269.5312 | 1.0625
124 | 248 | 1280.5176 | 1.0818
125 | 250 | 1289.0625 | 1.101
126 | 252 | 1312.2559 | 1.1275
127 | 254 | 1291.5039 | 1.1317
128 | 256 | 1281.7383 | 1.1375
129 | 258 | 1271.9727 | 1.1389
130 | 260 | 1259.7656 | 1.1396
131 | 262 | 1252.4414 | 1.1417
132 | 264 | 1243.8965 | 1.1403
133 | 266 | 1231.6895 | 1.1389
134 | 268 | 1223.1445 | 1.1382
135 | 270 | 1212.1582 | 1.136
136 | 272 | 1203.6133 | 1.1332
137 | 274 | 1193.8477 | 1.1325
138 | 276 | 1181.6406 | 1.1296
139 | 278 | 1175.5371 | 1.1267
140 | 280 | 1152.3438 | 1.1189
141 | 282 | 1145.0195 | 1.1167
142 | 284 | 1135.2539 | 1.1118
143 | 286 | 1124.2676 | 1.1096
144 | 288 | 1118.1641 | 1.1068
145 | 290 | 1104.7363 | 1.1032
146 | 292 | 1096.1914 | 1.0989
147 | 294 | 1085.2051 | 1.0968
148 | 296 | 1076.6602 | 1.0925
149 | 298 | 1068.1152 | 1.0882
150 | 300 | 1057.1289 | 1.0846
151 | 302 | 1046.1426 | 1.0818
152 | 304 | 1036.377 | 1.0775
153 | 306 | 1020.5078 | 1.0703
154 | 308 | 1008.3008 | 1.0653
155 | 310 | 1000.9766 | 1.0618
156 | 312 | 988.7695 | 1.0589
157 | 314 | 979.0039 | 1.0546
158 | 316 | 971.6797 | 1.0511
159 | 318 | 957.0312 | 1.0453
160 | 320 | 953.3691 | 1.0411
161 | 322 | 941.1621 | 1.0375
162 | 324 | 932.6172 | 1.0339
163 | 326 | 921.6309 | 1.0304
164 | 328 | 910.6445 | 1.0254
165 | 330 | 904.541 | 1.0204
166 | 332 | 885.0098 | 1.0132
167 | 334 | 875.2441 | 1.0089
168 | 336 | 863.0371 | 1.0039
169 | 338 | 853.2715 | 0.99965
170 | 340 | 842.2852 | 0.99322
171 | 342 | 836.1816 | 0.99037
172 | 344 | 826.416 | 0.98537
173 | 346 | 812.9883 | 0.98251
174 | 348 | 805.6641 | 0.97751
175 | 350 | 794.6777 | 0.97323
176 | 352 | 786.1328 | 0.96823
177 | 354 | 775.1465 | 0.96323
178 | 356 | 765.3809 | 0.95895
179 | 358 | 758.0566 | 0.95538
180 | 360 | 734.8633 | 0.94467
181 | 362 | 726.3184 | 0.94038
182 | 364 | 717.7734 | 0.93467
183 | 366 | 706.7871 | 0.9311
184 | 368 | 699.4629 | 0.92682
185 | 370 | 688.4766 | 0.91968
186 | 372 | 677.4902 | 0.91539
187 | 374 | 667.7246 | 0.91182
188 | 376 | 662.8418 | 0.90611
189 | 378 | 648.1934 | 0.90111
190 | 380 | 643.3105 | 0.89611
191 | 382 | 631.1035 | 0.8904
192 | 384 | 621.3379 | 0.88612
193 | 386 | 603.0273 | 0.87612
194 | 388 | 589.5996 | 0.87041
195 | 390 | 582.2754 | 0.86684
196 | 392 | 576.1719 | 0.8597
197 | 394 | 562.7441 | 0.85541
198 | 396 | 551.7578 | 0.8497
199 | 398 | 545.6543 | 0.84256
200 | 400 | 529.7852 | 0.83899
201 | 402 | 523.6816 | 0.83328
202 | 404 | 513.916 | 0.82828
203 | 406 | 504.1504 | 0.82328
204 | 408 | 494.3848 | 0.81686
205 | 410 | 485.8398 | 0.81114
206 | 412 | 463.8672 | 0.80257
207 | 414 | 455.3223 | 0.79543
208 | 416 | 445.5566 | 0.79044
209 | 418 | 434.5703 | 0.78401
210 | 420 | 428.4668 | 0.7783
211 | 422 | 418.7012 | 0.77187
212 | 424 | 410.1562 | 0.76687
213 | 426 | 395.5078 | 0.75973
214 | 428 | 389.4043 | 0.75545
215 | 430 | 377.1973 | 0.74902
216 | 432 | 367.4316 | 0.74331
217 | 434 | 356.4453 | 0.7376
218 | 436 | 350.3418 | 0.73117
219 | 438 | 329.5898 | 0.72117
220 | 440 | 322.2656 | 0.71475
221 | 442 | 308.8379 | 0.70761
222 | 444 | 299.0723 | 0.70118
223 | 446 | 292.9688 | 0.69547
224 | 448 | 279.541 | 0.68904
225 | 450 | 272.2168 | 0.68262
226 | 452 | 263.6719 | 0.67619
227 | 454 | 253.9062 | 0.67048
228 | 456 | 241.6992 | 0.66477
229 | 458 | 231.9336 | 0.65691
230 | 460 | 222.168 | 0.65049
231 | 462 | 214.8438 | 0.64477
232 | 464 | 195.3125 | 0.63406
233 | 466 | 181.8848 | 0.62621
234 | 468 | 177.002 | 0.61978
235 | 470 | 162.3535 | 0.61264
236 | 472 | 156.25 | 0.60622
237 | 474 | 144.043 | 0.59907
238 | 476 | 133.0566 | 0.59193
239 | 478 | 126.9531 | 0.58551
240 | 480 | 115.9668 | 0.57765
241 | 482 | 107.4219 | 0.57123
242 | 484 | 98.877 | 0.56337
243 | 486 | 85.4492 | 0.55766
244 | 488 | 76.9043 | 0.55123
245 | 490 | 58.5938 | 0.5391
246 | 492 | 50.0488 | 0.52981
247 | 494 | 41.5039 | 0.5241
248 | 496 | 25.6348 | 0.51553
249 | 498 | 18.3105 | 0.50911
250 | 500 | 9.7656 | 0.50125
251 | 502 | 1.2207 | 0.49197
252 | 504 | -8.5449 | 0.48483
253 | 506 | -18.3105 | 0.47769
254 | 508 | -30.5176 | 0.46983
255 | 510 | -37.8418 | 0.46198
256 | 512 | -48.8281 | 0.45413
257 | 514 | -56.1523 | 0.44627
258 | 516 | -65.918 | 0.43913
259 | 518 | -78.125 | 0.43128
260 | 520 | -85.4492 | 0.42271
261 | 522 | -100.0977 | 0.41485
262 | 524 | -108.6426 | 0.40771
263 | 526 | -115.9668 | 0.39986
264 | 528 | -125.7324 | 0.392
265 | 530 | -148.9258 | 0.37844
266 | 532 | -153.8086 | 0.36844
267 | 534 | -163.5742 | 0.36059
268 | 536 | -174.5605 | 0.3513
269 | 538 | -185.5469 | 0.34416
270 | 540 | -192.8711 | 0.33417
271 | 542 | -202.6367 | 0.32703
272 | 544 | -212.4023 | 0.31703
273 | 546 | -220.9473 | 0.30846
274 | 548 | -231.9336 | 0.30061
275 | 550 | -242.9199 | 0.29133
276 | 552 | -252.6855 | 0.28347
277 | 554 | -263.6719 | 0.27419
278 | 556 | -281.9824 | 0.26062
279 | 558 | -289.3066 | 0.24991
280 | 560 | -302.7344 | 0.24134
281 | 562 | -307.6172 | 0.23135
282 | 564 | -317.3828 | 0.22064
283 | 566 | -330.8105 | 0.21278
284 | 568 | -340.5762 | 0.20279
285 | 570 | -346.6797 | 0.19279
286 | 572 | -361.3281 | 0.18422
287 | 574 | -368.6523 | 0.17422
288 | 576 | -375.9766 | 0.16494
289 | 578 | -388.1836 | 0.15637
290 | 580 | -400.3906 | 0.14495
291 | 582 | -419.9219 | 0.13067
292 | 584 | -426.0254 | 0.11996
293 | 586 | -438.2324 | 0.10853
294 | 588 | -446.7773 | 0.098537
295 | 590 | -455.3223 | 0.08854
296 | 592 | -463.8672 | 0.077116
297 | 594 | -473.6328 | 0.066405
298 | 596 | -485.8398 | 0.055695
299 | 598 | -495.6055 | 0.046412
300 | 600 | -501.709 | 0.036416
301 | 602 | -516.3574 | 0.025705
302 | 604 | -526.123 | 0.014281
303 | 606 | -532.2266 | 0.0049982
304 | 608 | -550.5371 | -0.011425
305 | 610 | -560.3027 | -0.024277
306 | 612 | -570.0684 | -0.036416
307 | 614 | -583.4961 | -0.047126
308 | 616 | -589.5996 | -0.059265
309 | 618 | -600.5859 | -0.070689
310 | 620 | -610.3516 | -0.080686
311 | 622 | -618.8965 | -0.091396
312 | 624 | -632.3242 | -0.10353
313 | 626 | -640.8691 | -0.11567
314 | 628 | -650.6348 | -0.1271
315 | 630 | -661.6211 | -0.13924
316 | 632 | -668.9453 | -0.14995
317 | 634 | -689.6973 | -0.1678
318 | 636 | -699.4629 | -0.18065
319 | 638 | -709.2285 | -0.19422
320 | 640 | -716.5527 | -0.20564
321 | 642 | -726.3184 | -0.21921
322 | 644 | -739.7461 | -0.23206
323 | 646 | -747.0703 | -0.24563
324 | 648 | -758.0566 | -0.25634
325 | 650 | -765.3809 | -0.2699
326 | 652 | -773.9258 | -0.28276
327 | 654 | -787.3535 | -0.29632
328 | 656 | -795.8984 | -0.30703
329 | 658 | -803.2227 | -0.3206
330 | 660 | -827.6367 | -0.33988
331 | 662 | -834.9609 | -0.35416
332 | 664 | -845.9473 | -0.36701
333 | 666 | -854.4922 | -0.38344
334 | 668 | -861.8164 | -0.39629
335 | 670 | -875.2441 | -0.40914
336 | 672 | -882.5684 | -0.42414
337 | 674 | -893.5547 | -0.4377
338 | 676 | -903.3203 | -0.45127
339 | 678 | -911.8652 | -0.46412
340 | 680 | -922.8516 | -0.4784
341 | 682 | -930.1758 | -0.49197
342 | 684 | -938.7207 | -0.50696
343 | 686 | -961.9141 | -0.52696
344 | 688 | -970.459 | -0.54195
345 | 690 | -977.7832 | -0.55909
346 | 692 | -989.9902 | -0.57337
347 | 694 | -997.3145 | -0.58908
348 | 696 | -1007.0801 | -0.60479
349 | 698 | -1019.2871 | -0.6205
350 | 700 | -1030.2734 | -0.6362
351 | 702 | -1040.0391 | -0.65049
352 | 704 | -1049.8047 | -0.66619
353 | 706 | -1057.1289 | -0.6819
354 | 708 | -1066.8945 | -0.6969
355 | 710 | -1077.8809 | -0.71332
356 | 712 | -1096.1914 | -0.73546
357 | 714 | -1105.957 | -0.75331
358 | 716 | -1116.9434 | -0.77116
359 | 718 | -1127.9297 | -0.78829
360 | 720 | -1134.0332 | -0.80543
361 | 722 | -1145.0195 | -0.82328
362 | 724 | -1153.5645 | -0.8397
363 | 726 | -1163.3301 | -0.85756
364 | 728 | -1173.0957 | -0.87612
365 | 730 | -1185.3027 | -0.89469
366 | 732 | -1195.0684 | -0.91325
367 | 734 | -1204.834 | -0.92967
368 | 736 | -1210.9375 | -0.94752
369 | 738 | -1231.6895 | -0.97323
370 | 740 | -1243.8965 | -0.99536
371 | 742 | -1252.4414 | -1.0168
372 | 744 | -1260.9863 | -1.0375
373 | 746 | -1273.1934 | -1.0575
374 | 748 | -1281.7383 | -1.0782
375 | 750 | -1289.0625 | -1.0982
376 | 752 | -1298.8281 | -1.1196
377 | 754 | -1287.8418 | -1.1289
378 | 756 | -1282.959 | -1.1332
379 | 758 | -1273.1934 | -1.1382
380 | 760 | -1259.7656 | -1.1396
381 | 762 | -1252.4414 | -1.1417
382 | 764 | -1241.4551 | -1.1396
383 | 766 | -1230.4688 | -1.1389
384 | 768 | -1213.3789 | -1.1339
385 | 770 | -1203.6133 | -1.1317
386 | 772 | -1195.0684 | -1.1317
387 | 774 | -1185.3027 | -1.1282
388 | 776 | -1171.875 | -1.1246
389 | 778 | -1162.1094 | -1.1225
390 | 780 | -1157.2266 | -1.1189
391 | 782 | -1147.4609 | -1.116
392 | 784 | -1137.6953 | -1.1146
393 | 786 | -1125.4883 | -1.1096
394 | 788 | -1115.7227 | -1.1068
395 | 790 | -1107.1777 | -1.1032
396 | 792 | -1096.1914 | -1.1003
397 | 794 | -1077.8809 | -1.0918
398 | 796 | -1068.1152 | -1.0889
399 | 798 | -1058.3496 | -1.0853
400 | 800 | -1049.8047 | -1.081
401 | 802 | -1038.8184 | -1.0768
402 | 804 | -1029.0527 | -1.0732
403 | 806 | -1018.0664 | -1.0703
404 | 808 | -1007.0801 | -1.0661
405 | 810 | -1000.9766 | -1.0625
406 | 812 | -991.2109 | -1.0582
407 | 814 | -982.666 | -1.0546
408 | 816 | -968.0176 | -1.0503
409 | 818 | -958.252 | -1.0461
410 | 820 | -943.6035 | -1.0375
411 | 822 | -933.8379 | -1.0339
412 | 824 | -922.8516 | -1.0296
413 | 826 | -910.6445 | -1.0254
414 | 828 | -900.8789 | -1.0218
415 | 830 | -894.7754 | -1.0175
416 | 832 | -885.0098 | -1.0125
417 | 834 | -876.4648 | -1.0089
418 | 836 | -861.8164 | -1.0046
419 | 838 | -852.0508 | -1.0004
420 | 840 | -847.168 | -0.99465
421 | 842 | -836.1816 | -0.99037
422 | 844 | -825.1953 | -0.98537
423 | 846 | -803.2227 | -0.97894
424 | 848 | -794.6777 | -0.97466
425 | 850 | -787.3535 | -0.96823
426 | 852 | -776.3672 | -0.96395
427 | 854 | -769.043 | -0.95966
428 | 856 | -756.8359 | -0.95466
429 | 858 | -747.0703 | -0.94967
430 | 860 | -737.3047 | -0.94538
431 | 862 | -727.5391 | -0.94181
432 | 864 | -717.7734 | -0.9361
433 | 866 | -709.2285 | -0.93181
434 | 868 | -700.6836 | -0.9261
435 | 870 | -687.2559 | -0.92253
436 | 872 | -667.7246 | -0.91254
437 | 874 | -659.1797 | -0.90754
438 | 876 | -651.8555 | -0.90111
439 | 878 | -643.3105 | -0.89611
440 | 880 | -628.6621 | -0.89254
441 | 882 | -620.1172 | -0.88683
442 | 884 | -609.1309 | -0.88255
443 | 886 | -603.0273 | -0.87683
444 | 888 | -592.041 | -0.87112
445 | 890 | -581.0547 | -0.86612
446 | 892 | -572.5098 | -0.86113
447 | 894 | -561.5234 | -0.85541
448 | 896 | -552.9785 | -0.85041
449 | 898 | -533.4473 | -0.84042
450 | 900 | -524.9023 | -0.83542
451 | 902 | -515.1367 | -0.82971
452 | 904 | -506.5918 | -0.82471
453 | 906 | -493.1641 | -0.81828
454 | 908 | -483.3984 | -0.81329
455 | 910 | -477.2949 | -0.80829
456 | 912 | -467.5293 | -0.80257
457 | 914 | -457.7637 | -0.79615
458 | 916 | -444.3359 | -0.79044
459 | 918 | -434.5703 | -0.78615
460 | 920 | -429.6875 | -0.77973
461 | 922 | -416.2598 | -0.77544
462 | 924 | -399.1699 | -0.76402
463 | 926 | -386.9629 | -0.7583
464 | 928 | -378.418 | -0.75188
465 | 930 | -369.873 | -0.74617
466 | 932 | -357.666 | -0.73974
467 | 934 | -351.5625 | -0.73331
468 | 936 | -339.3555 | -0.72832
469 | 938 | -330.8105 | -0.72189
470 | 940 | -321.0449 | -0.71546
471 | 942 | -308.8379 | -0.70904
472 | 944 | -300.293 | -0.70261
473 | 946 | -292.9688 | -0.6969
474 | 948 | -284.4238 | -0.69119
475 | 950 | -260.0098 | -0.68119
476 | 952 | -250.2441 | -0.67333
477 | 954 | -242.9199 | -0.66691
478 | 956 | -235.5957 | -0.66048
479 | 958 | -223.3887 | -0.65477
480 | 960 | -213.623 | -0.64763
481 | 962 | -205.0781 | -0.64192
482 | 964 | -195.3125 | -0.63478
483 | 966 | -183.1055 | -0.62764
484 | 968 | -173.3398 | -0.62121
485 | 970 | -167.2363 | -0.6155
486 | 972 | -153.8086 | -0.60836
487 | 974 | -146.4844 | -0.60193
488 | 976 | -126.9531 | -0.59051
489 | 978 | -119.6289 | -0.58194
490 | 980 | -106.2012 | -0.57551
491 | 982 | -96.4355 | -0.56766
492 | 984 | -86.6699 | -0.56052
493 | 986 | -78.125 | -0.55266
494 | 988 | -65.918 | -0.54624
495 | 990 | -58.5938 | -0.53838
496 | 992 | -51.2695 | -0.53053
497 | 994 | -41.5039 | -0.5241
498 | 996 | -26.8555 | -0.51625
499 | 998 | -18.3105 | -0.50839
500 | 1000 | -9.7656 | -0.50197
501 | 1002 | 1.2207 | -0.4934
Center data before PMax, ±Pr and ±Vc Calc.
PMax (µC/cm2) | 1.1275
Pr (µC/cm2) | 0.49108
-Pr (µC/cm2) | -0.4934
Ec (kV/cm) | 88621.2158
-Ec (kV/cm) | -117778.0549
CMax-Eff (nF) | 0.69461
Offset (µC/cm2) | 0.23992
Vert. (±Pr) Shift (µC/cm2) | -0.0011603
Horiz. Shift (±Ec) | -14578.4196
A (Loop Area - µC/cm2·Volts) | 7.6265
Hysteresis Version: 5.3.0 - Radiant Technologies, Inc., 1999 - 10/02/14