## Hysteresis Task
Hysteresis
Executed Version | 5.3.0
Vision Version | 5.3.1 (R)
Vision Compiled | 2014-09-10
Driver Version | 5.1.14
Windows Version | Windows 7
Processor Information | x86 (AMD or Intel) - 4 Processors
Tester Name | RT66B0914-297
Tester S/N | RT66B0914-297
Internal Amp Type | No Internal Amp
Internal Amp Serial | 0
Execution Count | 1
Excel Date | 9/11/2023 - 19:46:17
Configuration Date | 2023-11-09 17:35
Execution Date | 2023-11-09 19:46
Sample Info.
Sample Name
Lot Name
Wafer Name
Die Row/Column | 0/0
Capacitor ID | 0
Area (cm2) | 0.80953
Thickness (µm) | 2190
Mux Adjust | Disabled
Amplifier | High Voltage (HVA)
HVI Channel/Port | 1/1
DRIVE Gain Factor | 1000
DRIVE Voltage Limit | 4000
Tester Info
Tester Name | RT66B0914-297
Tester Serial Number | RT66B0914-297
Return Signal Amp. Level [Index] | 0.0021 [3]
Hysteresis Info
Task Name | Hyst-1
Max. Volts | 1533
Max. Field (kV/cm) | 7
Hysteresis Period (ms) | 1000
Preset Disabled
Profile | Standard Bipolar
Data | Valid Data
Point | Time (ms) | Field (kV/cm) | Measured Polarization (µC/cm2)
1 | 2 | -1.2207 | -0.41771
2 | 4 | 8.5449 | -0.41485
3 | 6 | 26.8555 | -0.40771
4 | 8 | 36.6211 | -0.40486
5 | 10 | 51.2695 | -0.40129
6 | 12 | 57.373 | -0.397
7 | 14 | 78.125 | -0.38986
8 | 16 | 86.6699 | -0.38558
9 | 18 | 98.877 | -0.38201
10 | 20 | 107.4219 | -0.37701
11 | 22 | 124.5117 | -0.36773
12 | 24 | 136.7188 | -0.36273
13 | 26 | 146.4844 | -0.35702
14 | 28 | 156.25 | -0.35202
15 | 30 | 174.5605 | -0.34131
16 | 32 | 183.1055 | -0.33631
17 | 34 | 195.3125 | -0.32846
18 | 36 | 205.0781 | -0.32346
19 | 38 | 223.3887 | -0.3106
20 | 40 | 231.9336 | -0.30275
21 | 42 | 242.9199 | -0.29632
22 | 44 | 249.0234 | -0.28847
23 | 46 | 272.2168 | -0.27633
24 | 48 | 281.9824 | -0.26848
25 | 50 | 289.3066 | -0.25848
26 | 52 | 302.7344 | -0.25134
27 | 54 | 317.3828 | -0.23777
28 | 56 | 328.3691 | -0.22706
29 | 58 | 336.9141 | -0.21849
30 | 60 | 349.1211 | -0.20993
31 | 62 | 369.873 | -0.19493
32 | 64 | 375.9766 | -0.18493
33 | 66 | 386.9629 | -0.17422
34 | 68 | 395.5078 | -0.16423
35 | 70 | 415.0391 | -0.14995
36 | 72 | 427.2461 | -0.13852
37 | 74 | 435.791 | -0.12924
38 | 76 | 444.3359 | -0.11924
39 | 78 | 463.8672 | -0.10353
40 | 80 | 477.2949 | -0.09211
41 | 82 | 483.3984 | -0.080686
42 | 84 | 495.6055 | -0.070689
43 | 86 | 513.916 | -0.053553
44 | 88 | 524.9023 | -0.042128
45 | 90 | 534.668 | -0.031418
46 | 92 | 551.7578 | -0.012853
47 | 94 | 563.9648 | -0.00071403
48 | 96 | 573.7305 | 0.010711
49 | 98 | 582.2754 | 0.022135
50 | 100 | 600.5859 | 0.039986
51 | 102 | 607.9102 | 0.052125
52 | 104 | 621.3379 | 0.064263
53 | 106 | 632.3242 | 0.07783
54 | 108 | 651.8555 | 0.094967
55 | 110 | 657.959 | 0.10853
56 | 112 | 668.9453 | 0.12139
57 | 114 | 679.9316 | 0.13352
58 | 116 | 700.6836 | 0.15138
59 | 118 | 708.0078 | 0.16708
60 | 120 | 716.5527 | 0.17994
61 | 122 | 727.5391 | 0.19279
62 | 124 | 745.8496 | 0.21207
63 | 126 | 756.8359 | 0.22563
64 | 128 | 764.1602 | 0.2392
65 | 130 | 776.3672 | 0.25491
66 | 132 | 795.8984 | 0.27276
67 | 134 | 804.4434 | 0.28704
68 | 136 | 812.9883 | 0.30204
69 | 138 | 826.416 | 0.31632
70 | 140 | 845.9473 | 0.3356
71 | 142 | 852.0508 | 0.35273
72 | 144 | 865.4785 | 0.36773
73 | 146 | 875.2441 | 0.38129
74 | 148 | 894.7754 | 0.402
75 | 150 | 903.3203 | 0.41842
76 | 152 | 910.6445 | 0.4327
77 | 154 | 921.6309 | 0.44841
78 | 156 | 941.1621 | 0.46983
79 | 158 | 950.9277 | 0.48697
80 | 160 | 958.252 | 0.50268
81 | 162 | 971.6797 | 0.5191
82 | 164 | 987.5488 | 0.54052
83 | 166 | 998.5352 | 0.55837
84 | 168 | 1005.8594 | 0.57408
85 | 170 | 1018.0664 | 0.59122
86 | 172 | 1040.0391 | 0.61193
87 | 174 | 1046.1426 | 0.63049
88 | 176 | 1055.9082 | 0.64692
89 | 178 | 1075.4395 | 0.67048
90 | 180 | 1088.8672 | 0.69047
91 | 182 | 1096.1914 | 0.70832
92 | 184 | 1107.1777 | 0.72546
93 | 186 | 1125.4883 | 0.74902
94 | 188 | 1136.4746 | 0.76901
95 | 190 | 1147.4609 | 0.78758
96 | 192 | 1154.7852 | 0.80614
97 | 194 | 1175.5371 | 0.83042
98 | 196 | 1185.3027 | 0.85184
99 | 198 | 1195.0684 | 0.86969
100 | 200 | 1202.3926 | 0.88969
101 | 202 | 1220.7031 | 0.91468
102 | 204 | 1234.1309 | 0.93538
103 | 206 | 1245.1172 | 0.95609
104 | 208 | 1252.4414 | 0.9768
105 | 210 | 1270.752 | 1.0018
106 | 212 | 1280.5176 | 1.0246
107 | 214 | 1290.2832 | 1.0468
108 | 216 | 1297.6074 | 1.0661
109 | 218 | 1318.3594 | 1.0946
110 | 220 | 1328.125 | 1.1189
111 | 222 | 1341.5527 | 1.1417
112 | 224 | 1346.4355 | 1.1653
113 | 226 | 1365.9668 | 1.1932
114 | 228 | 1376.9531 | 1.2174
115 | 230 | 1389.1602 | 1.2431
116 | 232 | 1398.9258 | 1.2667
117 | 234 | 1417.2363 | 1.2988
118 | 236 | 1427.002 | 1.3245
119 | 238 | 1436.7676 | 1.351
120 | 240 | 1447.7539 | 1.3774
121 | 242 | 1463.623 | 1.4102
122 | 244 | 1477.0508 | 1.4395
123 | 246 | 1486.8164 | 1.4681
124 | 248 | 1496.582 | 1.4959
125 | 250 | 1512.4512 | 1.5323
126 | 252 | 1522.2168 | 1.5616
127 | 254 | 1513.6719 | 1.578
128 | 256 | 1494.1406 | 1.5844
129 | 258 | 1483.1543 | 1.5887
130 | 260 | 1474.6094 | 1.5937
131 | 262 | 1466.0645 | 1.5973
132 | 264 | 1445.3125 | 1.5937
133 | 266 | 1434.3262 | 1.5944
134 | 268 | 1425.7812 | 1.5944
135 | 270 | 1418.457 | 1.5937
136 | 272 | 1397.7051 | 1.588
137 | 274 | 1390.3809 | 1.5859
138 | 276 | 1380.6152 | 1.583
139 | 278 | 1370.8496 | 1.5802
140 | 280 | 1347.6562 | 1.5752
141 | 282 | 1337.8906 | 1.5716
142 | 284 | 1330.5664 | 1.5687
143 | 286 | 1320.8008 | 1.5659
144 | 288 | 1300.0488 | 1.5595
145 | 290 | 1289.0625 | 1.5545
146 | 292 | 1281.7383 | 1.5509
147 | 294 | 1269.5312 | 1.5473
148 | 296 | 1251.2207 | 1.5395
149 | 298 | 1239.0137 | 1.5366
150 | 300 | 1228.0273 | 1.5316
151 | 302 | 1225.5859 | 1.5273
152 | 304 | 1201.1719 | 1.5195
153 | 306 | 1192.627 | 1.5173
154 | 308 | 1181.6406 | 1.513
155 | 310 | 1173.0957 | 1.5088
156 | 312 | 1156.0059 | 1.5002
157 | 314 | 1143.7988 | 1.4959
158 | 316 | 1135.2539 | 1.4909
159 | 318 | 1127.9297 | 1.4873
160 | 320 | 1108.3984 | 1.4809
161 | 322 | 1096.1914 | 1.4752
162 | 324 | 1087.6465 | 1.4709
163 | 326 | 1077.8809 | 1.4659
164 | 328 | 1059.5703 | 1.4573
165 | 330 | 1049.8047 | 1.4531
166 | 332 | 1036.377 | 1.4495
167 | 334 | 1020.5078 | 1.4402
168 | 336 | 1010.7422 | 1.4352
169 | 338 | 998.5352 | 1.4302
170 | 340 | 987.5488 | 1.4259
171 | 342 | 970.459 | 1.4174
172 | 344 | 959.4727 | 1.4131
173 | 346 | 952.1484 | 1.4074
174 | 348 | 939.9414 | 1.4016
175 | 350 | 919.1895 | 1.3938
176 | 352 | 914.3066 | 1.3874
177 | 354 | 900.8789 | 1.3824
178 | 356 | 891.1133 | 1.3774
179 | 358 | 874.0234 | 1.3681
180 | 360 | 864.2578 | 1.3631
181 | 362 | 854.4922 | 1.3581
182 | 364 | 845.9473 | 1.3524
183 | 366 | 823.9746 | 1.3438
184 | 368 | 816.6504 | 1.3381
185 | 370 | 806.8848 | 1.3324
186 | 372 | 794.6777 | 1.3267
187 | 374 | 777.5879 | 1.3181
188 | 376 | 769.043 | 1.3117
189 | 378 | 759.2773 | 1.3067
190 | 380 | 749.5117 | 1.301
191 | 382 | 726.3184 | 1.2903
192 | 384 | 718.9941 | 1.2853
193 | 386 | 710.4492 | 1.2795
194 | 388 | 698.2422 | 1.2738
195 | 390 | 678.7109 | 1.2624
196 | 392 | 667.7246 | 1.256
197 | 394 | 660.4004 | 1.251
198 | 396 | 650.6348 | 1.2453
199 | 398 | 629.8828 | 1.2353
200 | 400 | 620.1172 | 1.2296
201 | 402 | 610.3516 | 1.2217
202 | 404 | 601.8066 | 1.216
203 | 406 | 582.2754 | 1.2053
204 | 408 | 571.2891 | 1.1996
205 | 410 | 561.5234 | 1.1917
206 | 412 | 554.1992 | 1.186
207 | 414 | 532.2266 | 1.1746
208 | 416 | 521.2402 | 1.1696
209 | 418 | 511.4746 | 1.161
210 | 420 | 493.1641 | 1.1517
211 | 422 | 487.0605 | 1.1446
212 | 424 | 474.8535 | 1.1382
213 | 426 | 465.0879 | 1.131
214 | 428 | 446.7773 | 1.1196
215 | 430 | 437.0117 | 1.1118
216 | 432 | 427.2461 | 1.1053
217 | 434 | 419.9219 | 1.0996
218 | 436 | 399.1699 | 1.0868
219 | 438 | 389.4043 | 1.0803
220 | 440 | 380.8594 | 1.0732
221 | 442 | 366.2109 | 1.0653
222 | 444 | 349.1211 | 1.0553
223 | 446 | 341.7969 | 1.0461
224 | 448 | 329.5898 | 1.0389
225 | 450 | 318.6035 | 1.0325
226 | 452 | 299.0723 | 1.0189
227 | 454 | 290.5273 | 1.0104
228 | 456 | 279.541 | 1.0039
229 | 458 | 270.9961 | 0.99608
230 | 460 | 250.2441 | 0.98394
231 | 462 | 242.9199 | 0.97537
232 | 464 | 230.7129 | 0.96823
233 | 466 | 220.9473 | 0.96038
234 | 468 | 203.8574 | 0.94681
235 | 470 | 192.8711 | 0.93896
236 | 472 | 186.7676 | 0.93039
237 | 474 | 173.3398 | 0.92325
238 | 476 | 155.0293 | 0.90968
239 | 478 | 147.7051 | 0.90111
240 | 480 | 136.7188 | 0.89254
241 | 482 | 124.5117 | 0.88397
242 | 484 | 108.6426 | 0.87041
243 | 486 | 98.877 | 0.86184
244 | 488 | 87.8906 | 0.85256
245 | 490 | 79.3457 | 0.84399
246 | 492 | 57.373 | 0.83042
247 | 494 | 48.8281 | 0.82043
248 | 496 | 37.8418 | 0.81186
249 | 498 | 26.8555 | 0.80186
250 | 500 | 9.7656 | 0.78829
251 | 502 | -1.2207 | 0.77901
252 | 504 | -10.9863 | 0.76901
253 | 506 | -18.3105 | 0.7583
254 | 508 | -29.2969 | 0.74974
255 | 510 | -51.2695 | 0.73617
256 | 512 | -56.1523 | 0.72617
257 | 514 | -72.0215 | 0.71546
258 | 516 | -78.125 | 0.70618
259 | 518 | -97.6562 | 0.69119
260 | 520 | -106.2012 | 0.68119
261 | 522 | -114.7461 | 0.67048
262 | 524 | -124.5117 | 0.66048
263 | 526 | -145.2637 | 0.6462
264 | 528 | -152.5879 | 0.63406
265 | 530 | -163.5742 | 0.62335
266 | 532 | -174.5605 | 0.61264
267 | 534 | -191.6504 | 0.59765
268 | 536 | -201.416 | 0.58551
269 | 538 | -213.623 | 0.57551
270 | 540 | -222.168 | 0.56409
271 | 542 | -244.1406 | 0.54766
272 | 544 | -251.4648 | 0.53624
273 | 546 | -260.0098 | 0.5241
274 | 548 | -270.9961 | 0.51268
275 | 550 | -290.5273 | 0.49768
276 | 552 | -302.7344 | 0.48483
277 | 554 | -311.2793 | 0.47269
278 | 556 | -321.0449 | 0.45984
279 | 558 | -341.7969 | 0.44484
280 | 560 | -349.1211 | 0.4327
281 | 562 | -358.8867 | 0.41914
282 | 564 | -369.873 | 0.407
283 | 566 | -388.1836 | 0.38986
284 | 568 | -397.9492 | 0.37558
285 | 570 | -407.7148 | 0.36344
286 | 572 | -416.2598 | 0.35059
287 | 574 | -439.4531 | 0.33345
288 | 576 | -447.998 | 0.31989
289 | 578 | -454.1016 | 0.30703
290 | 580 | -467.5293 | 0.29347
291 | 582 | -483.3984 | 0.27633
292 | 584 | -495.6055 | 0.26062
293 | 586 | -505.3711 | 0.24706
294 | 588 | -522.4609 | 0.22849
295 | 590 | -535.8887 | 0.21278
296 | 592 | -540.7715 | 0.1985
297 | 594 | -554.1992 | 0.18565
298 | 596 | -573.7305 | 0.16423
299 | 598 | -579.834 | 0.14995
300 | 600 | -593.2617 | 0.13567
301 | 602 | -600.5859 | 0.12067
302 | 604 | -621.3379 | 0.10139
303 | 606 | -631.1035 | 0.08497
304 | 608 | -639.6484 | 0.069261
305 | 610 | -650.6348 | 0.054981
306 | 612 | -667.7246 | 0.035702
307 | 614 | -677.4902 | 0.018565
308 | 616 | -686.0352 | 0.0035702
309 | 618 | -698.2422 | -0.012853
310 | 620 | -716.5527 | -0.032846
311 | 622 | -727.5391 | -0.049982
312 | 624 | -734.8633 | -0.066405
313 | 626 | -745.8496 | -0.082114
314 | 628 | -765.3809 | -0.10353
315 | 630 | -776.3672 | -0.12139
316 | 632 | -786.1328 | -0.13709
317 | 634 | -792.2363 | -0.15423
318 | 636 | -812.9883 | -0.17637
319 | 638 | -825.1953 | -0.1935
320 | 640 | -833.7402 | -0.21064
321 | 642 | -843.5059 | -0.22706
322 | 644 | -861.8164 | -0.25134
323 | 646 | -870.3613 | -0.26848
324 | 648 | -882.5684 | -0.28633
325 | 650 | -893.5547 | -0.30346
326 | 652 | -911.8652 | -0.32774
327 | 654 | -920.4102 | -0.34773
328 | 656 | -930.1758 | -0.36416
329 | 658 | -941.1621 | -0.38415
330 | 660 | -959.4727 | -0.40771
331 | 662 | -970.459 | -0.42628
332 | 664 | -977.7832 | -0.44627
333 | 666 | -987.5488 | -0.46269
334 | 668 | -1009.5215 | -0.4884
335 | 670 | -1018.0664 | -0.50982
336 | 672 | -1029.0527 | -0.52839
337 | 674 | -1046.1426 | -0.55409
338 | 676 | -1057.1289 | -0.57408
339 | 678 | -1069.3359 | -0.59622
340 | 680 | -1076.6602 | -0.6155
341 | 682 | -1097.4121 | -0.64192
342 | 684 | -1107.1777 | -0.66334
343 | 686 | -1116.9434 | -0.68404
344 | 688 | -1126.709 | -0.70475
345 | 690 | -1145.0195 | -0.73117
346 | 692 | -1153.5645 | -0.75259
347 | 694 | -1166.9922 | -0.77473
348 | 696 | -1174.3164 | -0.79472
349 | 698 | -1191.4062 | -0.82185
350 | 700 | -1204.834 | -0.84542
351 | 702 | -1212.1582 | -0.86827
352 | 704 | -1220.7031 | -0.8904
353 | 706 | -1241.4551 | -0.91753
354 | 708 | -1251.2207 | -0.94253
355 | 710 | -1262.207 | -0.96537
356 | 712 | -1270.752 | -0.98965
357 | 714 | -1289.0625 | -1.0175
358 | 716 | -1300.0488 | -1.0425
359 | 718 | -1313.4766 | -1.0675
360 | 720 | -1318.3594 | -1.0903
361 | 722 | -1341.5527 | -1.121
362 | 724 | -1348.877 | -1.1467
363 | 726 | -1358.6426 | -1.1724
364 | 728 | -1370.8496 | -1.1974
365 | 730 | -1387.9395 | -1.2296
366 | 732 | -1397.7051 | -1.2567
367 | 734 | -1409.9121 | -1.2838
368 | 736 | -1417.2363 | -1.3103
369 | 738 | -1433.1055 | -1.3431
370 | 740 | -1447.7539 | -1.3731
371 | 742 | -1453.8574 | -1.4016
372 | 744 | -1464.8438 | -1.4302
373 | 746 | -1483.1543 | -1.4652
374 | 748 | -1495.3613 | -1.4973
375 | 750 | -1505.127 | -1.5273
376 | 752 | -1514.8926 | -1.5573
377 | 754 | -1505.127 | -1.5716
378 | 756 | -1495.3613 | -1.583
379 | 758 | -1488.0371 | -1.5909
380 | 760 | -1464.8438 | -1.5909
381 | 762 | -1457.5195 | -1.5937
382 | 764 | -1446.5332 | -1.5952
383 | 766 | -1437.9883 | -1.5973
384 | 768 | -1414.7949 | -1.593
385 | 770 | -1408.6914 | -1.5916
386 | 772 | -1395.2637 | -1.5894
387 | 774 | -1387.9395 | -1.5894
388 | 776 | -1365.9668 | -1.583
389 | 778 | -1359.8633 | -1.5794
390 | 780 | -1348.877 | -1.5773
391 | 782 | -1339.1113 | -1.573
392 | 784 | -1318.3594 | -1.568
393 | 786 | -1309.8145 | -1.5637
394 | 788 | -1302.4902 | -1.5616
395 | 790 | -1287.8418 | -1.5587
396 | 792 | -1273.1934 | -1.5502
397 | 794 | -1263.4277 | -1.5473
398 | 796 | -1254.8828 | -1.5437
399 | 798 | -1242.6758 | -1.5395
400 | 800 | -1223.1445 | -1.5323
401 | 802 | -1212.1582 | -1.528
402 | 804 | -1204.834 | -1.5245
403 | 806 | -1193.8477 | -1.5202
404 | 808 | -1170.6543 | -1.513
405 | 810 | -1165.7715 | -1.5073
406 | 812 | -1152.3438 | -1.5038
407 | 814 | -1143.7988 | -1.4995
408 | 816 | -1124.2676 | -1.4916
409 | 818 | -1116.9434 | -1.4873
410 | 820 | -1105.957 | -1.4823
411 | 822 | -1096.1914 | -1.4788
412 | 824 | -1075.4395 | -1.4702
413 | 826 | -1065.6738 | -1.4652
414 | 828 | -1060.791 | -1.4616
415 | 830 | -1047.3633 | -1.4566
416 | 832 | -1030.2734 | -1.4481
417 | 834 | -1019.2871 | -1.4431
418 | 836 | -1011.9629 | -1.4395
419 | 838 | -991.2109 | -1.4302
420 | 840 | -979.0039 | -1.4245
421 | 842 | -971.6797 | -1.4202
422 | 844 | -960.6934 | -1.4152
423 | 846 | -942.3828 | -1.4066
424 | 848 | -933.8379 | -1.4009
425 | 850 | -921.6309 | -1.3959
426 | 852 | -913.0859 | -1.3909
427 | 854 | -895.9961 | -1.3824
428 | 856 | -887.4512 | -1.3767
429 | 858 | -872.8027 | -1.3717
430 | 860 | -863.0371 | -1.3667
431 | 862 | -845.9473 | -1.3567
432 | 864 | -834.9609 | -1.351
433 | 866 | -826.416 | -1.346
434 | 868 | -815.4297 | -1.341
435 | 870 | -794.6777 | -1.3317
436 | 872 | -786.1328 | -1.3252
437 | 874 | -780.0293 | -1.321
438 | 876 | -767.8223 | -1.3153
439 | 878 | -745.8496 | -1.3045
440 | 880 | -737.3047 | -1.2995
441 | 882 | -727.5391 | -1.2938
442 | 884 | -720.2148 | -1.2881
443 | 886 | -699.4629 | -1.2781
444 | 888 | -687.2559 | -1.2731
445 | 890 | -681.1523 | -1.266
446 | 892 | -671.3867 | -1.2617
447 | 894 | -650.6348 | -1.2503
448 | 896 | -639.6484 | -1.2446
449 | 898 | -628.6621 | -1.2388
450 | 900 | -620.1172 | -1.2317
451 | 902 | -599.3652 | -1.2203
452 | 904 | -592.041 | -1.2153
453 | 906 | -581.0547 | -1.2081
454 | 908 | -571.2891 | -1.2024
455 | 910 | -550.5371 | -1.1917
456 | 912 | -541.9922 | -1.1846
457 | 914 | -534.668 | -1.1789
458 | 916 | -526.123 | -1.1717
459 | 918 | -507.8125 | -1.1617
460 | 920 | -496.8262 | -1.1546
461 | 922 | -484.6191 | -1.1482
462 | 924 | -467.5293 | -1.1367
463 | 926 | -456.543 | -1.1296
464 | 928 | -446.7773 | -1.1225
465 | 930 | -435.791 | -1.116
466 | 932 | -417.4805 | -1.1039
467 | 934 | -405.2734 | -1.0982
468 | 936 | -399.1699 | -1.091
469 | 938 | -385.7422 | -1.0825
470 | 940 | -371.0938 | -1.0703
471 | 942 | -360.1074 | -1.0646
472 | 944 | -347.9004 | -1.0568
473 | 946 | -341.7969 | -1.0496
474 | 948 | -319.8242 | -1.0382
475 | 950 | -310.0586 | -1.0289
476 | 952 | -299.0723 | -1.0232
477 | 954 | -290.5273 | -1.0154
478 | 956 | -269.7754 | -1.0018
479 | 958 | -261.2305 | -0.99465
480 | 960 | -253.9062 | -0.98751
481 | 962 | -241.6992 | -0.97894
482 | 964 | -220.9473 | -0.96609
483 | 966 | -211.1816 | -0.95752
484 | 968 | -203.8574 | -0.95038
485 | 970 | -195.3125 | -0.94181
486 | 972 | -174.5605 | -0.92896
487 | 974 | -164.7949 | -0.92039
488 | 976 | -156.25 | -0.91182
489 | 978 | -148.9258 | -0.90397
490 | 980 | -125.7324 | -0.89111
491 | 982 | -117.1875 | -0.88183
492 | 984 | -104.9805 | -0.87255
493 | 986 | -97.6562 | -0.8647
494 | 988 | -80.5664 | -0.85113
495 | 990 | -67.1387 | -0.84185
496 | 992 | -59.8145 | -0.83185
497 | 994 | -48.8281 | -0.824
498 | 996 | -29.2969 | -0.81043
499 | 998 | -19.5312 | -0.80043
500 | 1000 | -8.5449 | -0.79186
501 | 1002 | -1.2207 | -0.78115
Center data before PMax, ±Pr and ±Vc Calc.
PMax (µC/cm2) | 1.5616
Pr (µC/cm2) | 0.78004
-Pr (µC/cm2) | -0.78115
Ec (kV/cm) | 123641.9678
-Ec (kV/cm) | -150822.8601
CMax-Eff (nF) | 0.82463
Offset (µC/cm2) | 0.41771
Vert. (±Pr) Shift (µC/cm2) | -0.00055536
Horiz. Shift (±Ec) | -13590.4461
A (Loop Area - µC/cm2·Volts) | 14.0819
Hysteresis Version: 5.3.0 - Radiant Technologies, Inc., 1999 - 10/02/14