## Hysteresis Task
Hysteresis
Executed Version | 5.3.0
Vision Version | 5.3.1 (R)
Vision Compiled | 2014-09-10
Driver Version | 5.1.14
Windows Version | Windows 7
Processor Information | x86 (AMD or Intel) - 4 Processors
Tester Name | RT66B0914-297
Tester S/N | RT66B0914-297
Internal Amp Type | No Internal Amp
Internal Amp Serial | 0
Execution Count | 1
Excel Date | 9/11/2023 - 19:47:6
Configuration Date | 2023-11-09 17:35
Execution Date | 2023-11-09 19:46
Sample Info.
Sample Name
Lot Name
Wafer Name
Die Row/Column | 0/0
Capacitor ID | 0
Area (cm2) | 0.80953
Thickness (µm) | 2190
Mux Adjust | Disabled
Amplifier | High Voltage (HVA)
HVI Channel/Port | 1/1
DRIVE Gain Factor | 1000
DRIVE Voltage Limit | 4000
Tester Info
Tester Name | RT66B0914-297
Tester Serial Number | RT66B0914-297
Return Signal Amp. Level [Index] | 0.0021 [3]
Hysteresis Info
Task Name | Hyst-1
Max. Volts | 1752
Max. Field (kV/cm) | 8
Hysteresis Period (ms) | 1000
Preset Disabled
Profile | Standard Bipolar
Data | Valid Data
Point | Time (ms) | Field (kV/cm) | Measured Polarization (µC/cm2)
1 | 2 | 2.4414 | -0.66369
2 | 4 | 9.7656 | -0.66084
3 | 6 | 30.5176 | -0.65441
4 | 8 | 39.0625 | -0.65013
5 | 10 | 57.373 | -0.6437
6 | 12 | 65.918 | -0.64013
7 | 14 | 86.6699 | -0.63228
8 | 16 | 93.9941 | -0.62728
9 | 18 | 106.2012 | -0.62228
10 | 20 | 125.7324 | -0.61443
11 | 22 | 135.498 | -0.60871
12 | 24 | 155.0293 | -0.598
13 | 26 | 166.0156 | -0.59229
14 | 28 | 183.1055 | -0.58158
15 | 30 | 194.0918 | -0.57373
16 | 32 | 212.4023 | -0.56302
17 | 34 | 223.3887 | -0.55445
18 | 36 | 230.7129 | -0.54731
19 | 38 | 252.6855 | -0.53445
20 | 40 | 260.0098 | -0.52517
21 | 42 | 280.7617 | -0.51089
22 | 44 | 289.3066 | -0.5009
23 | 46 | 311.2793 | -0.48519
24 | 48 | 319.8242 | -0.47448
25 | 50 | 330.8105 | -0.46448
26 | 52 | 350.3418 | -0.44806
27 | 54 | 360.1074 | -0.43663
28 | 56 | 375.9766 | -0.4195
29 | 58 | 388.1836 | -0.40736
30 | 60 | 405.2734 | -0.38951
31 | 62 | 413.8184 | -0.37665
32 | 64 | 424.8047 | -0.36451
33 | 66 | 447.998 | -0.34666
34 | 68 | 454.1016 | -0.33381
35 | 70 | 476.0742 | -0.31453
36 | 72 | 487.0605 | -0.30025
37 | 74 | 504.1504 | -0.27954
38 | 76 | 515.1367 | -0.26669
39 | 78 | 533.4473 | -0.2467
40 | 80 | 541.9922 | -0.23028
41 | 82 | 555.4199 | -0.21742
42 | 84 | 570.0684 | -0.19672
43 | 86 | 581.0547 | -0.18172
44 | 88 | 600.5859 | -0.16101
45 | 90 | 611.5723 | -0.14531
46 | 92 | 628.6621 | -0.12388
47 | 94 | 640.8691 | -0.10746
48 | 96 | 649.4141 | -0.091753
49 | 98 | 668.9453 | -0.070332
50 | 100 | 677.4902 | -0.053196
51 | 102 | 699.4629 | -0.03106
52 | 104 | 710.4492 | -0.013924
53 | 106 | 726.3184 | 0.0074974
54 | 108 | 736.084 | 0.026776
55 | 110 | 756.8359 | 0.050339
56 | 112 | 764.1602 | 0.067476
57 | 114 | 775.1465 | 0.086041
58 | 116 | 793.457 | 0.10889
59 | 118 | 804.4434 | 0.12674
60 | 120 | 826.416 | 0.15173
61 | 122 | 833.7402 | 0.1703
62 | 124 | 853.2715 | 0.196
63 | 126 | 861.8164 | 0.21457
64 | 128 | 871.582 | 0.23385
65 | 130 | 891.1133 | 0.25884
66 | 132 | 900.8789 | 0.27812
67 | 134 | 921.6309 | 0.30311
68 | 136 | 933.8379 | 0.32453
69 | 138 | 948.4863 | 0.35095
70 | 140 | 960.6934 | 0.37165
71 | 142 | 969.2383 | 0.39165
72 | 144 | 988.7695 | 0.41735
73 | 146 | 998.5352 | 0.43806
74 | 148 | 1019.2871 | 0.46448
75 | 150 | 1026.6113 | 0.48661
76 | 152 | 1046.1426 | 0.51518
77 | 154 | 1057.1289 | 0.53731
78 | 156 | 1076.6602 | 0.56587
79 | 158 | 1086.4258 | 0.58801
80 | 160 | 1096.1914 | 0.60943
81 | 162 | 1114.502 | 0.6387
82 | 164 | 1124.2676 | 0.66155
83 | 166 | 1145.0195 | 0.6894
84 | 168 | 1152.3438 | 0.71439
85 | 170 | 1174.3164 | 0.74438
86 | 172 | 1182.8613 | 0.76652
87 | 174 | 1192.627 | 0.79079
88 | 176 | 1214.5996 | 0.82007
89 | 178 | 1223.1445 | 0.84363
90 | 180 | 1243.8965 | 0.87505
91 | 182 | 1251.2207 | 0.90075
92 | 184 | 1273.1934 | 0.93289
93 | 186 | 1278.0762 | 0.95931
94 | 188 | 1291.5039 | 0.98287
95 | 190 | 1308.5938 | 1.0143
96 | 192 | 1317.1387 | 1.0414
97 | 194 | 1337.8906 | 1.0743
98 | 196 | 1350.0977 | 1.1014
99 | 198 | 1367.1875 | 1.1335
100 | 200 | 1379.3945 | 1.1628
101 | 202 | 1398.9258 | 1.1985
102 | 204 | 1407.4707 | 1.2264
103 | 206 | 1416.0156 | 1.2556
104 | 208 | 1439.209 | 1.2885
105 | 210 | 1445.3125 | 1.3178
106 | 212 | 1464.8438 | 1.3556
107 | 214 | 1477.0508 | 1.3856
108 | 216 | 1494.1406 | 1.422
109 | 218 | 1503.9062 | 1.4548
110 | 220 | 1514.8926 | 1.4848
111 | 222 | 1533.2031 | 1.522
112 | 224 | 1540.5273 | 1.5555
113 | 226 | 1564.9414 | 1.5948
114 | 228 | 1572.2656 | 1.6291
115 | 230 | 1594.2383 | 1.6712
116 | 232 | 1602.7832 | 1.7076
117 | 234 | 1611.3281 | 1.7426
118 | 236 | 1627.1973 | 1.7862
119 | 238 | 1640.625 | 1.824
120 | 240 | 1657.7148 | 1.8668
121 | 242 | 1667.4805 | 1.9075
122 | 244 | 1687.0117 | 1.9547
123 | 246 | 1699.2188 | 1.9968
124 | 248 | 1716.3086 | 2.0461
125 | 250 | 1728.5156 | 2.0918
126 | 252 | 1737.0605 | 2.1346
127 | 254 | 1726.0742 | 2.1589
128 | 256 | 1717.5293 | 2.1782
129 | 258 | 1697.998 | 2.1882
130 | 260 | 1690.6738 | 2.1967
131 | 262 | 1672.3633 | 2.1974
132 | 264 | 1658.9355 | 2.2017
133 | 266 | 1639.4043 | 2.1996
134 | 268 | 1633.3008 | 2.2017
135 | 270 | 1611.3281 | 2.1974
136 | 272 | 1601.5625 | 2.1967
137 | 274 | 1595.459 | 2.196
138 | 276 | 1569.8242 | 2.1896
139 | 278 | 1564.9414 | 2.1889
140 | 280 | 1541.748 | 2.181
141 | 282 | 1533.2031 | 2.1782
142 | 284 | 1514.8926 | 2.1732
143 | 286 | 1505.127 | 2.1703
144 | 288 | 1494.1406 | 2.166
145 | 290 | 1473.3887 | 2.1596
146 | 292 | 1463.623 | 2.1546
147 | 294 | 1444.0918 | 2.1496
148 | 296 | 1436.7676 | 2.1439
149 | 298 | 1414.7949 | 2.1382
150 | 300 | 1409.9121 | 2.1325
151 | 302 | 1397.7051 | 2.1289
152 | 304 | 1376.9531 | 2.1203
153 | 306 | 1367.1875 | 2.1175
154 | 308 | 1348.877 | 2.1082
155 | 310 | 1341.5527 | 2.1039
156 | 312 | 1323.2422 | 2.096
157 | 314 | 1311.0352 | 2.0925
158 | 316 | 1290.2832 | 2.0846
159 | 318 | 1282.959 | 2.0789
160 | 320 | 1269.5312 | 2.0746
161 | 322 | 1250 | 2.0675
162 | 324 | 1242.6758 | 2.0611
163 | 326 | 1225.5859 | 2.0511
164 | 328 | 1210.9375 | 2.0454
165 | 330 | 1193.8477 | 2.0375
166 | 332 | 1184.082 | 2.0332
167 | 334 | 1173.0957 | 2.0282
168 | 336 | 1153.5645 | 2.0196
169 | 338 | 1147.4609 | 2.0139
170 | 340 | 1127.9297 | 2.0054
171 | 342 | 1116.9434 | 1.9997
172 | 344 | 1098.6328 | 1.9911
173 | 346 | 1085.2051 | 1.9854
174 | 348 | 1076.6602 | 1.9789
175 | 350 | 1055.9082 | 1.9697
176 | 352 | 1046.1426 | 1.9632
177 | 354 | 1027.832 | 1.9547
178 | 356 | 1020.5078 | 1.9497
179 | 358 | 998.5352 | 1.939
180 | 360 | 992.4316 | 1.9332
181 | 362 | 971.6797 | 1.9233
182 | 364 | 960.6934 | 1.9175
183 | 366 | 949.707 | 1.9125
184 | 368 | 933.8379 | 1.9018
185 | 370 | 921.6309 | 1.8933
186 | 372 | 903.3203 | 1.8847
187 | 374 | 895.9961 | 1.8783
188 | 376 | 875.2441 | 1.8676
189 | 378 | 861.8164 | 1.8618
190 | 380 | 853.2715 | 1.8554
191 | 382 | 832.5195 | 1.8454
192 | 384 | 822.7539 | 1.8369
193 | 386 | 806.8848 | 1.8269
194 | 388 | 794.6777 | 1.8204
195 | 390 | 778.8086 | 1.8097
196 | 392 | 764.1602 | 1.8019
197 | 394 | 758.0566 | 1.7962
198 | 396 | 736.084 | 1.7854
199 | 398 | 729.9805 | 1.7783
200 | 400 | 705.5664 | 1.7669
201 | 402 | 698.2422 | 1.7605
202 | 404 | 677.4902 | 1.7476
203 | 406 | 671.3867 | 1.7405
204 | 408 | 648.1934 | 1.7276
205 | 410 | 640.8691 | 1.7205
206 | 412 | 631.1035 | 1.7126
207 | 414 | 612.793 | 1.7026
208 | 416 | 600.5859 | 1.694
209 | 418 | 582.2754 | 1.6819
210 | 420 | 571.2891 | 1.6748
211 | 422 | 551.7578 | 1.6619
212 | 424 | 541.9922 | 1.6548
213 | 426 | 534.668 | 1.6455
214 | 428 | 512.6953 | 1.6334
215 | 430 | 506.5918 | 1.6241
216 | 432 | 489.502 | 1.6126
217 | 434 | 478.5156 | 1.6041
218 | 436 | 455.3223 | 1.5912
219 | 438 | 446.7773 | 1.5827
220 | 440 | 426.0254 | 1.5684
221 | 442 | 415.0391 | 1.5598
222 | 444 | 406.4941 | 1.5512
223 | 446 | 386.9629 | 1.5384
224 | 448 | 379.6387 | 1.5291
225 | 450 | 358.8867 | 1.5155
226 | 452 | 350.3418 | 1.507
227 | 454 | 330.8105 | 1.4927
228 | 456 | 321.0449 | 1.482
229 | 458 | 308.8379 | 1.4727
230 | 460 | 289.3066 | 1.4598
231 | 462 | 279.541 | 1.4491
232 | 464 | 261.2305 | 1.4356
233 | 466 | 251.4648 | 1.4263
234 | 468 | 234.375 | 1.4099
235 | 470 | 224.6094 | 1.4006
236 | 472 | 214.8438 | 1.3892
237 | 474 | 192.8711 | 1.3756
238 | 476 | 185.5469 | 1.3649
239 | 478 | 163.5742 | 1.3492
240 | 480 | 156.25 | 1.3392
241 | 482 | 135.498 | 1.3227
242 | 484 | 126.9531 | 1.312
243 | 486 | 104.9805 | 1.2956
244 | 488 | 96.4355 | 1.2849
245 | 490 | 85.4492 | 1.2735
246 | 492 | 67.1387 | 1.2571
247 | 494 | 57.373 | 1.2456
248 | 496 | 39.0625 | 1.2292
249 | 498 | 29.2969 | 1.2178
250 | 500 | 12.207 | 1.2006
251 | 502 | 1.2207 | 1.1899
252 | 504 | -8.5449 | 1.1742
253 | 506 | -17.0898 | 1.1642
254 | 508 | -39.0625 | 1.1485
255 | 510 | -47.6074 | 1.1364
256 | 512 | -68.3594 | 1.1185
257 | 514 | -76.9043 | 1.1043
258 | 516 | -97.6562 | 1.0878
259 | 518 | -107.4219 | 1.0743
260 | 520 | -118.4082 | 1.0614
261 | 522 | -136.7188 | 1.0428
262 | 524 | -147.7051 | 1.0307
263 | 526 | -166.0156 | 1.0114
264 | 528 | -173.3398 | 0.99715
265 | 530 | -190.4297 | 0.97716
266 | 532 | -200.1953 | 0.9643
267 | 534 | -212.4023 | 0.95074
268 | 536 | -231.9336 | 0.93217
269 | 538 | -244.1406 | 0.91646
270 | 540 | -262.4512 | 0.89576
271 | 542 | -272.2168 | 0.88148
272 | 544 | -289.3066 | 0.8622
273 | 546 | -301.5137 | 0.84577
274 | 548 | -318.6035 | 0.82507
275 | 550 | -329.5898 | 0.80722
276 | 552 | -340.5762 | 0.79365
277 | 554 | -360.1074 | 0.77294
278 | 556 | -368.6523 | 0.75652
279 | 558 | -388.1836 | 0.73653
280 | 560 | -396.7285 | 0.71868
281 | 562 | -415.0391 | 0.69654
282 | 564 | -427.2461 | 0.6794
283 | 566 | -434.5703 | 0.66441
284 | 568 | -457.7637 | 0.64085
285 | 570 | -466.3086 | 0.62442
286 | 572 | -485.8398 | 0.60157
287 | 574 | -494.3848 | 0.58301
288 | 576 | -515.1367 | 0.56016
289 | 578 | -522.4609 | 0.5416
290 | 580 | -533.4473 | 0.52374
291 | 582 | -551.7578 | 0.5009
292 | 584 | -565.1855 | 0.48233
293 | 586 | -582.2754 | 0.45734
294 | 588 | -592.041 | 0.43806
295 | 590 | -610.3516 | 0.41378
296 | 592 | -620.1172 | 0.39379
297 | 594 | -638.4277 | 0.36951
298 | 596 | -649.4141 | 0.34881
299 | 598 | -660.4004 | 0.32881
300 | 600 | -681.1523 | 0.30454
301 | 602 | -690.918 | 0.28454
302 | 604 | -709.2285 | 0.25741
303 | 606 | -718.9941 | 0.2367
304 | 608 | -736.084 | 0.21028
305 | 610 | -744.6289 | 0.18743
306 | 612 | -754.3945 | 0.16816
307 | 614 | -776.3672 | 0.14102
308 | 616 | -783.6914 | 0.1196
309 | 618 | -806.8848 | 0.091753
310 | 620 | -814.209 | 0.070332
311 | 622 | -836.1816 | 0.041771
312 | 624 | -842.2852 | 0.018922
313 | 626 | -853.2715 | -0.0024991
314 | 628 | -872.8027 | -0.030346
315 | 630 | -883.7891 | -0.05391
316 | 632 | -902.0996 | -0.084613
317 | 634 | -911.8652 | -0.10746
318 | 636 | -932.6172 | -0.13674
319 | 638 | -939.9414 | -0.16244
320 | 640 | -958.252 | -0.19172
321 | 642 | -968.0176 | -0.21671
322 | 644 | -981.4453 | -0.24099
323 | 646 | -998.5352 | -0.27098
324 | 648 | -1009.5215 | -0.29525
325 | 650 | -1027.832 | -0.3281
326 | 652 | -1040.0391 | -0.35166
327 | 654 | -1057.1289 | -0.38522
328 | 656 | -1066.8945 | -0.41093
329 | 658 | -1076.6602 | -0.43735
330 | 660 | -1098.6328 | -0.46876
331 | 662 | -1107.1777 | -0.49375
332 | 664 | -1124.2676 | -0.52731
333 | 666 | -1136.4746 | -0.55445
334 | 668 | -1153.5645 | -0.58801
335 | 670 | -1164.5508 | -0.61514
336 | 672 | -1173.0957 | -0.64156
337 | 674 | -1195.0684 | -0.67512
338 | 676 | -1203.6133 | -0.70154
339 | 678 | -1221.9238 | -0.73653
340 | 680 | -1229.248 | -0.76509
341 | 682 | -1251.2207 | -0.80079
342 | 684 | -1263.4277 | -0.83078
343 | 686 | -1279.2969 | -0.86505
344 | 688 | -1292.7246 | -0.89647
345 | 690 | -1300.0488 | -0.92432
346 | 692 | -1320.8008 | -0.95931
347 | 694 | -1328.125 | -0.99072
348 | 696 | -1346.4355 | -1.0271
349 | 698 | -1359.8633 | -1.0578
350 | 700 | -1380.6152 | -1.0964
351 | 702 | -1390.3809 | -1.1271
352 | 704 | -1396.4844 | -1.1578
353 | 706 | -1417.2363 | -1.1957
354 | 708 | -1427.002 | -1.2278
355 | 710 | -1445.3125 | -1.2656
356 | 712 | -1455.0781 | -1.2992
357 | 714 | -1475.8301 | -1.3392
358 | 716 | -1486.8164 | -1.3734
359 | 718 | -1502.6855 | -1.4141
360 | 720 | -1512.4512 | -1.4498
361 | 722 | -1522.2168 | -1.4848
362 | 724 | -1545.4102 | -1.527
363 | 726 | -1553.9551 | -1.562
364 | 728 | -1573.4863 | -1.6062
365 | 730 | -1582.0312 | -1.6434
366 | 732 | -1602.7832 | -1.689
367 | 734 | -1611.3281 | -1.7276
368 | 736 | -1618.6523 | -1.7654
369 | 738 | -1641.8457 | -1.8119
370 | 740 | -1651.6113 | -1.8526
371 | 742 | -1669.9219 | -1.9025
372 | 744 | -1677.2461 | -1.944
373 | 746 | -1696.7773 | -1.9939
374 | 748 | -1708.9844 | -2.0389
375 | 750 | -1719.9707 | -2.0825
376 | 752 | -1739.502 | -2.1339
377 | 754 | -1716.3086 | -2.1553
378 | 756 | -1708.9844 | -2.1746
379 | 758 | -1696.7773 | -2.1874
380 | 760 | -1679.6875 | -2.1924
381 | 762 | -1669.9219 | -2.1996
382 | 764 | -1647.9492 | -2.1996
383 | 766 | -1641.8457 | -2.2017
384 | 768 | -1618.6523 | -2.2003
385 | 770 | -1608.8867 | -2.2003
386 | 772 | -1600.3418 | -2.1989
387 | 774 | -1582.0312 | -2.1939
388 | 776 | -1574.707 | -2.1939
389 | 778 | -1550.293 | -2.1882
390 | 780 | -1541.748 | -2.1846
391 | 782 | -1520.9961 | -2.1796
392 | 784 | -1514.8926 | -2.1753
393 | 786 | -1506.3477 | -2.1732
394 | 788 | -1483.1543 | -2.1675
395 | 790 | -1474.6094 | -2.1625
396 | 792 | -1453.8574 | -2.156
397 | 794 | -1446.5332 | -2.1517
398 | 796 | -1428.2227 | -2.1446
399 | 798 | -1414.7949 | -2.141
400 | 800 | -1395.2637 | -2.1325
401 | 802 | -1387.9395 | -2.1289
402 | 804 | -1379.3945 | -2.1253
403 | 806 | -1358.6426 | -2.1168
404 | 808 | -1351.3184 | -2.1118
405 | 810 | -1331.7871 | -2.1053
406 | 812 | -1322.0215 | -2.0989
407 | 814 | -1298.8281 | -2.0925
408 | 816 | -1291.5039 | -2.0882
409 | 818 | -1279.2969 | -2.0832
410 | 820 | -1262.207 | -2.0753
411 | 822 | -1248.7793 | -2.0696
412 | 824 | -1234.1309 | -2.0611
413 | 826 | -1224.3652 | -2.0561
414 | 828 | -1204.834 | -2.0468
415 | 830 | -1193.8477 | -2.0411
416 | 832 | -1175.5371 | -2.0339
417 | 834 | -1165.7715 | -2.0282
418 | 836 | -1152.3438 | -2.0225
419 | 838 | -1136.4746 | -2.0139
420 | 840 | -1127.9297 | -2.0082
421 | 842 | -1108.3984 | -2.0004
422 | 844 | -1094.9707 | -1.9939
423 | 846 | -1076.6602 | -1.9839
424 | 848 | -1066.8945 | -1.9782
425 | 850 | -1057.1289 | -1.9739
426 | 852 | -1035.1562 | -1.9647
427 | 854 | -1029.0527 | -1.959
428 | 856 | -1010.7422 | -1.9497
429 | 858 | -1000.9766 | -1.9425
430 | 860 | -979.0039 | -1.9332
431 | 862 | -970.459 | -1.9275
432 | 864 | -961.9141 | -1.9211
433 | 866 | -939.9414 | -1.9111
434 | 868 | -932.6172 | -1.9047
435 | 870 | -913.0859 | -1.8933
436 | 872 | -903.3203 | -1.889
437 | 874 | -882.5684 | -1.879
438 | 876 | -874.0234 | -1.8711
439 | 878 | -850.8301 | -1.8611
440 | 880 | -842.2852 | -1.8547
441 | 882 | -832.5195 | -1.8476
442 | 884 | -815.4297 | -1.8369
443 | 886 | -805.6641 | -1.8319
444 | 888 | -788.5742 | -1.8204
445 | 890 | -778.8086 | -1.8126
446 | 892 | -759.2773 | -1.8019
447 | 894 | -747.0703 | -1.7947
448 | 896 | -736.084 | -1.7883
449 | 898 | -716.5527 | -1.7783
450 | 900 | -708.0078 | -1.7697
451 | 902 | -688.4766 | -1.7597
452 | 904 | -677.4902 | -1.7497
453 | 906 | -661.6211 | -1.7397
454 | 908 | -650.6348 | -1.7312
455 | 910 | -640.8691 | -1.7247
456 | 912 | -623.7793 | -1.7126
457 | 914 | -612.793 | -1.7055
458 | 916 | -590.8203 | -1.6933
459 | 918 | -583.4961 | -1.6855
460 | 920 | -563.9648 | -1.6733
461 | 922 | -552.9785 | -1.6648
462 | 924 | -532.2266 | -1.6533
463 | 926 | -527.3438 | -1.6434
464 | 928 | -515.1367 | -1.6369
465 | 930 | -496.8262 | -1.6241
466 | 932 | -487.0605 | -1.6155
467 | 934 | -467.5293 | -1.6019
468 | 936 | -454.1016 | -1.5927
469 | 938 | -437.0117 | -1.5805
470 | 940 | -427.2461 | -1.5712
471 | 942 | -416.2598 | -1.5641
472 | 944 | -396.7285 | -1.5512
473 | 946 | -389.4043 | -1.5412
474 | 948 | -369.873 | -1.527
475 | 950 | -360.1074 | -1.5177
476 | 952 | -340.5762 | -1.5034
477 | 954 | -330.8105 | -1.4948
478 | 956 | -318.6035 | -1.4863
479 | 958 | -301.5137 | -1.4727
480 | 960 | -289.3066 | -1.4627
481 | 962 | -270.9961 | -1.447
482 | 964 | -260.0098 | -1.4363
483 | 966 | -244.1406 | -1.4234
484 | 968 | -234.375 | -1.4134
485 | 970 | -213.623 | -1.3977
486 | 972 | -203.8574 | -1.387
487 | 974 | -196.5332 | -1.3777
488 | 976 | -172.1191 | -1.362
489 | 978 | -166.0156 | -1.352
490 | 980 | -146.4844 | -1.3356
491 | 982 | -136.7188 | -1.3242
492 | 984 | -114.7461 | -1.3092
493 | 986 | -108.6426 | -1.297
494 | 988 | -97.6562 | -1.2863
495 | 990 | -78.125 | -1.2706
496 | 992 | -69.5801 | -1.2599
497 | 994 | -51.2695 | -1.2435
498 | 996 | -36.6211 | -1.2314
499 | 998 | -19.5312 | -1.2142
500 | 1000 | -9.7656 | -1.2021
501 | 1002 | -1.2207 | -1.1899
Center data before PMax, ±Pr and ±Vc Calc.
PMax (µC/cm2) | 2.1346
Pr (µC/cm2) | 1.188
-Pr (µC/cm2) | -1.1899
Ec (kV/cm) | 157847.3511
-Ec (kV/cm) | -186585.7544
CMax-Eff (nF) | 0.98632
Offset (µC/cm2) | 0.66369
Vert. (±Pr) Shift (µC/cm2) | -0.0009818
Horiz. Shift (±Ec) | -14369.2017
A (Loop Area - µC/cm2·Volts) | 24.5697
Hysteresis Version: 5.3.0 - Radiant Technologies, Inc., 1999 - 10/02/14