## Hysteresis Task
Hysteresis
Executed Version | 5.3.0
Vision Version | 5.3.1 (R)
Vision Compiled | 2014-09-10
Driver Version | 5.1.14
Windows Version | Windows 7
Processor Information | x86 (AMD or Intel) - 4 Processors
Tester Name | RT66B0914-297
Tester S/N | RT66B0914-297
Internal Amp Type | No Internal Amp
Internal Amp Serial | 0
Execution Count | 1
Excel Date | 9/12/2023 - 13:34:32
Configuration Date | 2023-12-09 13:32
Execution Date | 2023-12-09 13:33
Sample Info.
Sample Name
Lot Name
Wafer Name
Die Row/Column | 0/0
Capacitor ID | 0
Area (cm2) | 0.83197
Thickness (µm) | 2540
Mux Adjust | Disabled
Amplifier | High Voltage (HVA)
HVI Channel/Port | 1/1
DRIVE Gain Factor | 1000
DRIVE Voltage Limit | 4000
Tester Info
Tester Name | RT66B0914-297
Tester Serial Number | RT66B0914-297
Return Signal Amp. Level [Index] | 0.21 [1]
Hysteresis Info
Task Name | Hyst-1
Max. Volts | 101.6
Max. Field (kV/cm) | 0.4
Hysteresis Period (ms) | 1000
Preset Disabled
Profile | Standard Bipolar
Data | Valid Data
Point | Time (ms) | Field (kV/cm) | Measured Polarization (µC/cm2)
1 | 12.5 | 1.2207 | 6.6004e-05
2 | 25 | 10.9863 | 0.0021364
3 | 37.5 | 9.7656 | 0.0022129
4 | 50 | 21.9727 | 0.0043597
5 | 62.5 | 19.5312 | 0.0043736
6 | 75 | 29.2969 | 0.0065899
7 | 87.5 | 28.0762 | 0.0065969
8 | 100 | 40.2832 | 0.0087993
9 | 112.5 | 37.8418 | 0.0088202
10 | 125 | 48.8281 | 0.010981
11 | 137.5 | 47.6074 | 0.011057
12 | 150 | 59.8145 | 0.013246
13 | 162.5 | 57.373 | 0.013301
14 | 175 | 67.1387 | 0.015573
15 | 187.5 | 70.8008 | 0.015566
16 | 200 | 79.3457 | 0.017852
17 | 212.5 | 78.125 | 0.017901
18 | 225 | 87.8906 | 0.02011
19 | 237.5 | 87.8906 | 0.020201
20 | 250 | 98.877 | 0.022452
21 | 262.5 | 97.6562 | 0.022507
22 | 275 | 95.2148 | 0.022598
23 | 287.5 | 87.8906 | 0.020367
24 | 300 | 86.6699 | 0.020381
25 | 312.5 | 79.3457 | 0.018144
26 | 325 | 80.5664 | 0.018054
27 | 337.5 | 67.1387 | 0.015879
28 | 350 | 69.5801 | 0.01581
29 | 362.5 | 56.1523 | 0.013621
30 | 375 | 57.373 | 0.013635
31 | 387.5 | 47.6074 | 0.011363
32 | 400 | 46.3867 | 0.011328
33 | 412.5 | 36.6211 | 0.009112
34 | 425 | 37.8418 | 0.0090286
35 | 437.5 | 30.5176 | 0.0068401
36 | 450 | 31.7383 | 0.0067567
37 | 462.5 | 17.0898 | 0.0045612
38 | 475 | 18.3105 | 0.0045612
39 | 487.5 | 8.5449 | 0.0023032
40 | 500 | 7.3242 | 0.0022893
41 | 512.5 | 1.2207 | 5.2108e-05
42 | 525 | -1.2207 | -5.9056e-05
43 | 537.5 | -9.7656 | -0.0022268
44 | 550 | -8.5449 | -0.0023101
45 | 562.5 | -20.752 | -0.0044639
46 | 575 | -18.3105 | -0.0044709
47 | 587.5 | -29.2969 | -0.0067011
48 | 600 | -26.8555 | -0.006715
49 | 612.5 | -36.6211 | -0.0089313
50 | 625 | -36.6211 | -0.0090494
51 | 637.5 | -48.8281 | -0.011175
52 | 650 | -45.166 | -0.011266
53 | 662.5 | -61.0352 | -0.013489
54 | 675 | -56.1523 | -0.013454
55 | 687.5 | -70.8008 | -0.01574
56 | 700 | -69.5801 | -0.015733
57 | 712.5 | -76.9043 | -0.017984
58 | 725 | -78.125 | -0.018102
59 | 737.5 | -85.4492 | -0.020277
60 | 750 | -87.8906 | -0.020367
61 | 762.5 | -95.2148 | -0.022598
62 | 775 | -87.8906 | -0.020409
63 | 787.5 | -87.8906 | -0.020465
64 | 800 | -76.9043 | -0.01822
65 | 812.5 | -79.3457 | -0.018179
66 | 825 | -67.1387 | -0.016053
67 | 837.5 | -68.3594 | -0.015949
68 | 850 | -53.7109 | -0.013795
69 | 862.5 | -58.5938 | -0.013718
70 | 875 | -50.0488 | -0.011502
71 | 887.5 | -47.6074 | -0.011502
72 | 900 | -40.2832 | -0.0092579
73 | 912.5 | -40.2832 | -0.0092162
74 | 925 | -29.2969 | -0.0070763
75 | 937.5 | -28.0762 | -0.0069651
76 | 950 | -19.5312 | -0.0047905
77 | 962.5 | -18.3105 | -0.0047279
78 | 975 | -7.3242 | -0.0025116
79 | 987.5 | -9.7656 | -0.0025325
80 | 1000 | 1.2207 | -0.0002258
81 | 1012.5 | -1.2207 | -0.00021191
Center data before PMax, ±Pr and ±Vc Calc.
PMax (µC/cm2) | 0.022452
Pr (µC/cm2) | -3.4739e-06
-Pr (µC/cm2) | -0.00021191
-Ec (kV/cm) | 19.3787
CMax-Eff (nF) | 0.18385
Offset (µC/cm2) | 3.4739e-06
Vert. (±Pr) Shift (µC/cm2) | -0.00010769
A (Loop Area - µC/cm2·Volts) | 0.00024734
Hysteresis Version: 5.3.0 - Radiant Technologies, Inc., 1999 - 10/02/14