## Hysteresis Task
Hysteresis
Executed Version | 5.3.0
Vision Version | 5.3.1 (R)
Vision Compiled | 2014-09-10
Driver Version | 5.1.14
Windows Version | Windows 7
Processor Information | x86 (AMD or Intel) - 4 Processors
Tester Name | RT66B0914-297
Tester S/N | RT66B0914-297
Internal Amp Type | No Internal Amp
Internal Amp Serial | 0
Execution Count | 1
Excel Date | 9/12/2023 - 13:35:3
Configuration Date | 2023-12-09 13:32
Execution Date | 2023-12-09 13:35
Sample Info.
Sample Name
Lot Name
Wafer Name
Die Row/Column | 0/0
Capacitor ID | 0
Area (cm2) | 0.83197
Thickness (µm) | 2540
Mux Adjust | Disabled
Amplifier | High Voltage (HVA)
HVI Channel/Port | 1/1
DRIVE Gain Factor | 1000
DRIVE Voltage Limit | 4000
Tester Info
Tester Name | RT66B0914-297
Tester Serial Number | RT66B0914-297
Return Signal Amp. Level [Index] | 0.21 [1]
Hysteresis Info
Task Name | Hyst-1
Max. Volts | 203.2
Max. Field (kV/cm) | 0.8
Hysteresis Period (ms) | 1000
Preset Disabled
Profile | Standard Bipolar
Data | Valid Data
Point | Time (ms) | Field (kV/cm) | Measured Polarization (µC/cm2)
1 | 6.1 | -1.2207 | -0.00096574
2 | 12.2 | 8.5449 | 0.0010908
3 | 18.3 | 10.9863 | 0.0011116
4 | 24.4 | 17.0898 | 0.0033419
5 | 30.5 | 19.5312 | 0.003321
6 | 36.6 | 28.0762 | 0.0054262
7 | 42.7 | 26.8555 | 0.0055165
8 | 48.8 | 39.0625 | 0.0077259
9 | 54.9 | 36.6211 | 0.0076356
10 | 61 | 46.3867 | 0.0099005
11 | 67.1 | 46.3867 | 0.00997
12 | 73.2 | 57.373 | 0.01211
13 | 79.3 | 57.373 | 0.012166
14 | 85.4 | 69.5801 | 0.014479
15 | 91.5 | 70.8008 | 0.014444
16 | 97.6 | 80.5664 | 0.016675
17 | 103.7 | 75.6836 | 0.016814
18 | 109.8 | 85.4492 | 0.019072
19 | 115.9 | 86.6699 | 0.019002
20 | 122 | 97.6562 | 0.021364
21 | 128.1 | 97.6562 | 0.021455
22 | 134.2 | 104.9805 | 0.023643
23 | 140.3 | 106.2012 | 0.023747
24 | 146.4 | 119.6289 | 0.026117
25 | 152.5 | 117.1875 | 0.026144
26 | 158.6 | 124.5117 | 0.0285
27 | 164.7 | 124.5117 | 0.02868
28 | 170.8 | 134.2773 | 0.030973
29 | 176.9 | 136.7188 | 0.031029
30 | 183 | 147.7051 | 0.03346
31 | 189.1 | 144.043 | 0.033592
32 | 195.2 | 157.4707 | 0.035892
33 | 201.3 | 155.0293 | 0.036114
34 | 207.4 | 164.7949 | 0.038581
35 | 213.5 | 164.7949 | 0.038657
36 | 219.6 | 178.2227 | 0.041103
37 | 225.7 | 174.5605 | 0.041353
38 | 231.8 | 186.7676 | 0.043764
39 | 237.9 | 185.5469 | 0.043917
40 | 244 | 192.8711 | 0.04648
41 | 250.1 | 194.0918 | 0.046647
42 | 256.2 | 207.5195 | 0.049058
43 | 262.3 | 196.5332 | 0.047043
44 | 268.4 | 191.6504 | 0.047085
45 | 274.5 | 184.3262 | 0.044834
46 | 280.6 | 183.1055 | 0.044869
47 | 286.7 | 175.7812 | 0.04275
48 | 292.8 | 175.7812 | 0.042638
49 | 298.9 | 163.5742 | 0.040429
50 | 305 | 164.7949 | 0.040471
51 | 311.1 | 155.0293 | 0.038164
52 | 317.2 | 153.8086 | 0.03806
53 | 323.3 | 145.2637 | 0.035892
54 | 329.4 | 147.7051 | 0.035809
55 | 335.5 | 135.498 | 0.033467
56 | 341.6 | 137.9395 | 0.033446
57 | 347.7 | 129.3945 | 0.031265
58 | 353.8 | 125.7324 | 0.031112
59 | 359.9 | 114.7461 | 0.028868
60 | 366 | 118.4082 | 0.028875
61 | 372.1 | 104.9805 | 0.02654
62 | 378.2 | 106.2012 | 0.02645
63 | 384.3 | 97.6562 | 0.024282
64 | 390.4 | 96.4355 | 0.024157
65 | 396.5 | 86.6699 | 0.021802
66 | 402.6 | 86.6699 | 0.021802
67 | 408.7 | 75.6836 | 0.019495
68 | 414.8 | 76.9043 | 0.019329
69 | 420.9 | 65.918 | 0.017098
70 | 427 | 67.1387 | 0.017029
71 | 433.1 | 56.1523 | 0.014736
72 | 439.2 | 57.373 | 0.014646
73 | 445.3 | 50.0488 | 0.012443
74 | 451.4 | 48.8281 | 0.012332
75 | 457.5 | 37.8418 | 0.009977
76 | 463.6 | 37.8418 | 0.0099631
77 | 469.7 | 30.5176 | 0.0076703
78 | 475.8 | 26.8555 | 0.0074549
79 | 481.9 | 20.752 | 0.0052594
80 | 488 | 18.3105 | 0.0052247
81 | 494.1 | 10.9863 | 0.0028416
82 | 500.2 | 6.1035 | 0.0027722
83 | 506.3 | 1.2207 | 0.00052803
84 | 512.4 | 0 | 0.00039602
85 | 518.5 | -10.9863 | -0.0019523
86 | 524.6 | -12.207 | -0.0019523
87 | 530.7 | -21.9727 | -0.004252
88 | 536.8 | -17.0898 | -0.0044118
89 | 542.9 | -26.8555 | -0.0066143
90 | 549 | -28.0762 | -0.0066976
91 | 555.1 | -37.8418 | -0.0090738
92 | 561.2 | -39.0625 | -0.0091363
93 | 567.3 | -51.2695 | -0.01136
94 | 573.4 | -46.3867 | -0.011512
95 | 579.5 | -58.5938 | -0.013777
96 | 585.6 | -57.373 | -0.01377
97 | 591.7 | -65.918 | -0.016133
98 | 597.8 | -69.5801 | -0.016265
99 | 603.9 | -75.6836 | -0.018509
100 | 610 | -79.3457 | -0.018606
101 | 616.1 | -87.8906 | -0.021038
102 | 622.2 | -84.2285 | -0.0211
103 | 628.3 | -95.2148 | -0.023351
104 | 634.4 | -96.4355 | -0.023546
105 | 640.5 | -107.4219 | -0.025846
106 | 646.6 | -104.9805 | -0.025866
107 | 652.7 | -117.1875 | -0.028298
108 | 658.8 | -120.8496 | -0.028423
109 | 664.9 | -126.9531 | -0.030716
110 | 671 | -128.1738 | -0.030848
111 | 677.1 | -134.2773 | -0.033301
112 | 683.2 | -134.2773 | -0.03337
113 | 689.3 | -145.2637 | -0.035746
114 | 695.4 | -145.2637 | -0.035996
115 | 701.5 | -155.0293 | -0.038365
116 | 707.6 | -157.4707 | -0.038463
117 | 713.7 | -167.2363 | -0.040985
118 | 719.8 | -167.2363 | -0.041117
119 | 725.9 | -175.7812 | -0.043444
120 | 732 | -179.4434 | -0.043674
121 | 738.1 | -185.5469 | -0.046154
122 | 744.2 | -183.1055 | -0.046251
123 | 750.3 | -196.5332 | -0.048732
124 | 756.4 | -192.8711 | -0.049016
125 | 762.5 | -197.7539 | -0.049058
126 | 768.6 | -186.7676 | -0.046863
127 | 774.7 | -184.3262 | -0.046988
128 | 780.8 | -174.5605 | -0.044771
129 | 786.9 | -179.4434 | -0.044674
130 | 793 | -162.3535 | -0.042541
131 | 799.1 | -166.0156 | -0.042499
132 | 805.2 | -157.4707 | -0.040165
133 | 811.3 | -157.4707 | -0.040144
134 | 817.4 | -148.9258 | -0.037997
135 | 823.5 | -148.9258 | -0.037851
136 | 829.6 | -134.2773 | -0.035621
137 | 835.7 | -135.498 | -0.035642
138 | 841.8 | -124.5117 | -0.033335
139 | 847.9 | -124.5117 | -0.03321
140 | 854 | -115.9668 | -0.031036
141 | 860.1 | -115.9668 | -0.030938
142 | 866.2 | -107.4219 | -0.028618
143 | 872.3 | -107.4219 | -0.028604
144 | 878.4 | -95.2148 | -0.026374
145 | 884.5 | -98.877 | -0.026214
146 | 890.6 | -86.6699 | -0.023956
147 | 896.7 | -87.8906 | -0.023991
148 | 902.8 | -75.6836 | -0.021635
149 | 908.9 | -76.9043 | -0.021545
150 | 915 | -72.0215 | -0.019336
151 | 921.1 | -64.6973 | -0.019238
152 | 927.2 | -57.373 | -0.01689
153 | 933.3 | -58.5938 | -0.016855
154 | 939.4 | -52.4902 | -0.014625
155 | 945.5 | -46.3867 | -0.014437
156 | 951.6 | -37.8418 | -0.012214
157 | 957.7 | -40.2832 | -0.012193
158 | 963.8 | -26.8555 | -0.0098311
159 | 969.9 | -31.7383 | -0.0097685
160 | 976 | -20.752 | -0.0075939
161 | 982.1 | -19.5312 | -0.0074271
162 | 988.2 | -8.5449 | -0.0051483
163 | 994.3 | -9.7656 | -0.0051413
164 | 1000.4 | 1.2207 | -0.0027999
165 | 1006.5 | -1.2207 | -0.0025985
Center data before PMax, ±Pr and ±Vc Calc.
PMax (µC/cm2) | 0.049058
Pr (µC/cm2) | 0.00039602
-Pr (µC/cm2) | -0.0025985
-Ec (kV/cm) | -470.5919
CMax-Eff (nF) | 0.20086
Offset (µC/cm2) | 0.00095184
Vert. (±Pr) Shift (µC/cm2) | -0.0011012
A (Loop Area - µC/cm2·Volts) | 0.0036573
Hysteresis Version: 5.3.0 - Radiant Technologies, Inc., 1999 - 10/02/14