## Hysteresis Task
Hysteresis
Executed Version | 5.3.0
Vision Version | 5.3.1 (R)
Vision Compiled | 2014-09-10
Driver Version | 5.1.14
Windows Version | Windows 7
Processor Information | x86 (AMD or Intel) - 4 Processors
Tester Name | RT66B0914-297
Tester S/N | RT66B0914-297
Internal Amp Type | No Internal Amp
Internal Amp Serial | 0
Execution Count | 1
Excel Date | 9/12/2023 - 13:36:22
Configuration Date | 2023-12-09 13:32
Execution Date | 2023-12-09 13:35
Sample Info.
Sample Name
Lot Name
Wafer Name
Die Row/Column | 0/0
Capacitor ID | 0
Area (cm2) | 0.83197
Thickness (µm) | 2540
Mux Adjust | Disabled
Amplifier | High Voltage (HVA)
HVI Channel/Port | 1/1
DRIVE Gain Factor | 1000
DRIVE Voltage Limit | 4000
Tester Info
Tester Name | RT66B0914-297
Tester Serial Number | RT66B0914-297
Return Signal Amp. Level [Index] | 0.021 [2]
Hysteresis Info
Task Name | Hyst-1
Max. Volts | 304.8
Max. Field (kV/cm) | 1.2
Hysteresis Period (ms) | 1000
Preset Disabled
Profile | Standard Bipolar
Data | Valid Data
Point | Time (ms) | Field (kV/cm) | Measured Polarization (µC/cm2)
1 | 4.05 | -1.2207 | -0.0029528
2 | 8.1 | 8.5449 | -0.00079899
3 | 12.15 | 10.9863 | -0.00072951
4 | 16.2 | 19.5312 | 0.0014243
5 | 20.25 | 19.5312 | 0.0014938
6 | 24.3 | 29.2969 | 0.0036476
7 | 28.35 | 28.0762 | 0.0035086
8 | 32.4 | 37.8418 | 0.0059403
9 | 36.45 | 37.8418 | 0.0060793
10 | 40.5 | 47.6074 | 0.0083026
11 | 44.55 | 50.0488 | 0.0081636
12 | 48.6 | 59.8145 | 0.010456
13 | 52.65 | 57.373 | 0.010595
14 | 56.7 | 68.3594 | 0.012888
15 | 60.75 | 67.1387 | 0.013097
16 | 64.8 | 75.6836 | 0.01525
17 | 68.85 | 79.3457 | 0.01532
18 | 72.9 | 89.1113 | 0.017821
19 | 76.95 | 89.1113 | 0.01796
20 | 81 | 98.877 | 0.020392
21 | 85.05 | 98.877 | 0.020253
22 | 89.1 | 104.9805 | 0.022545
23 | 93.15 | 107.4219 | 0.022754
24 | 97.2 | 117.1875 | 0.025255
25 | 101.25 | 115.9668 | 0.025464
26 | 105.3 | 126.9531 | 0.027687
27 | 109.35 | 125.7324 | 0.027895
28 | 113.4 | 135.498 | 0.030396
29 | 117.45 | 137.9395 | 0.030674
30 | 121.5 | 145.2637 | 0.033037
31 | 125.55 | 146.4844 | 0.033245
32 | 129.6 | 155.0293 | 0.035677
33 | 133.65 | 156.25 | 0.035885
34 | 137.7 | 166.0156 | 0.038386
35 | 141.75 | 164.7949 | 0.038664
36 | 145.8 | 174.5605 | 0.041026
37 | 149.85 | 174.5605 | 0.041235
38 | 153.9 | 186.7676 | 0.043736
39 | 157.95 | 185.5469 | 0.044153
40 | 162 | 191.6504 | 0.046446
41 | 166.05 | 195.3125 | 0.046585
42 | 170.1 | 201.416 | 0.049016
43 | 174.15 | 202.6367 | 0.049433
44 | 178.2 | 213.623 | 0.052073
45 | 182.25 | 223.3887 | 0.054714
46 | 186.3 | 222.168 | 0.054714
47 | 190.35 | 234.375 | 0.057354
48 | 194.4 | 235.5957 | 0.057771
49 | 198.45 | 241.6992 | 0.060411
50 | 202.5 | 239.2578 | 0.060619
51 | 206.55 | 253.9062 | 0.063051
52 | 210.6 | 249.0234 | 0.063259
53 | 214.65 | 258.7891 | 0.065969
54 | 218.7 | 262.4512 | 0.066386
55 | 222.75 | 274.6582 | 0.068887
56 | 226.8 | 268.5547 | 0.069026
57 | 230.85 | 284.4238 | 0.071805
58 | 234.9 | 283.2031 | 0.072291
59 | 238.95 | 290.5273 | 0.074862
60 | 243 | 289.3066 | 0.07514
61 | 247.05 | 299.0723 | 0.077711
62 | 251.1 | 299.0723 | 0.077989
63 | 255.15 | 301.5137 | 0.078405
64 | 259.2 | 290.5273 | 0.07653
65 | 263.25 | 289.3066 | 0.07653
66 | 267.3 | 280.7617 | 0.074237
67 | 271.35 | 278.3203 | 0.074306
68 | 275.4 | 270.9961 | 0.072222
69 | 279.45 | 270.9961 | 0.072361
70 | 283.5 | 260.0098 | 0.070068
71 | 287.55 | 260.0098 | 0.070068
72 | 291.6 | 250.2441 | 0.067914
73 | 295.65 | 252.6855 | 0.067984
74 | 299.7 | 240.4785 | 0.06583
75 | 303.75 | 239.2578 | 0.06583
76 | 307.8 | 229.4922 | 0.063398
77 | 311.85 | 230.7129 | 0.063329
78 | 315.9 | 225.8301 | 0.061244
79 | 319.95 | 220.9473 | 0.061314
80 | 324 | 211.1816 | 0.058952
81 | 328.05 | 201.416 | 0.05645
82 | 332.1 | 202.6367 | 0.05652
83 | 336.15 | 195.3125 | 0.054366
84 | 340.2 | 190.4297 | 0.054297
85 | 344.25 | 183.1055 | 0.051934
86 | 348.3 | 181.8848 | 0.051796
87 | 352.35 | 173.3398 | 0.049642
88 | 356.4 | 175.7812 | 0.049572
89 | 360.45 | 163.5742 | 0.047349
90 | 364.5 | 163.5742 | 0.047141
91 | 368.55 | 153.8086 | 0.044709
92 | 372.6 | 153.8086 | 0.044848
93 | 376.65 | 147.7051 | 0.042486
94 | 380.7 | 141.6016 | 0.042347
95 | 384.75 | 134.2773 | 0.040054
96 | 388.8 | 133.0566 | 0.039845
97 | 392.85 | 126.9531 | 0.037692
98 | 396.9 | 126.9531 | 0.037692
99 | 400.95 | 117.1875 | 0.035399
100 | 405 | 117.1875 | 0.03519
101 | 409.05 | 103.7598 | 0.032689
102 | 413.1 | 108.6426 | 0.032759
103 | 417.15 | 96.4355 | 0.030535
104 | 421.2 | 100.0977 | 0.030396
105 | 425.25 | 87.8906 | 0.027965
106 | 429.3 | 85.4492 | 0.027756
107 | 433.35 | 79.3457 | 0.025464
108 | 437.4 | 76.9043 | 0.025464
109 | 441.45 | 69.5801 | 0.023101
110 | 445.5 | 68.3594 | 0.022823
111 | 449.55 | 58.5938 | 0.020392
112 | 453.6 | 61.0352 | 0.020531
113 | 457.65 | 51.2695 | 0.018168
114 | 461.7 | 48.8281 | 0.018029
115 | 465.75 | 36.6211 | 0.015459
116 | 469.8 | 41.5039 | 0.01532
117 | 473.85 | 29.2969 | 0.012958
118 | 477.9 | 29.2969 | 0.013027
119 | 481.95 | 18.3105 | 0.010665
120 | 486 | 17.0898 | 0.010526
121 | 490.05 | 9.7656 | 0.0079552
122 | 494.1 | 7.3242 | 0.0078857
123 | 498.15 | -2.4414 | 0.0057319
124 | 502.2 | -1.2207 | 0.0055235
125 | 506.25 | -8.5449 | 0.0028833
126 | 510.3 | -12.207 | 0.0026054
127 | 514.35 | -19.5312 | 0.00038213
128 | 518.4 | -18.3105 | 0.00038213
129 | 522.45 | -29.2969 | -0.0021191
130 | 526.5 | -28.0762 | -0.002258
131 | 530.55 | -36.6211 | -0.0047592
132 | 534.6 | -36.6211 | -0.0047592
133 | 538.65 | -48.8281 | -0.007052
134 | 542.7 | -47.6074 | -0.0072604
135 | 546.75 | -59.8145 | -0.0096921
136 | 550.8 | -58.5938 | -0.00997
137 | 554.85 | -68.3594 | -0.012332
138 | 558.9 | -68.3594 | -0.012263
139 | 562.95 | -79.3457 | -0.014764
140 | 567 | -75.6836 | -0.015181
141 | 571.05 | -87.8906 | -0.017682
142 | 575.1 | -86.6699 | -0.017682
143 | 579.15 | -97.6562 | -0.019975
144 | 583.2 | -95.2148 | -0.020183
145 | 587.25 | -108.6426 | -0.022893
146 | 591.3 | -106.2012 | -0.022962
147 | 595.35 | -117.1875 | -0.025255
148 | 599.4 | -114.7461 | -0.025325
149 | 603.45 | -126.9531 | -0.027895
150 | 607.5 | -123.291 | -0.028243
151 | 611.55 | -139.1602 | -0.030744
152 | 615.6 | -137.9395 | -0.030813
153 | 619.65 | -145.2637 | -0.033176
154 | 623.7 | -148.9258 | -0.033523
155 | 627.75 | -155.0293 | -0.036024
156 | 631.8 | -156.25 | -0.036371
157 | 635.85 | -164.7949 | -0.038664
158 | 639.9 | -164.7949 | -0.038734
159 | 643.95 | -175.7812 | -0.041443
160 | 648 | -175.7812 | -0.04186
161 | 652.05 | -186.7676 | -0.044222
162 | 656.1 | -183.1055 | -0.044361
163 | 660.15 | -195.3125 | -0.046793
164 | 664.2 | -195.3125 | -0.047141
165 | 668.25 | -206.2988 | -0.049781
166 | 672.3 | -214.8438 | -0.052421
167 | 676.35 | -212.4023 | -0.052421
168 | 680.4 | -224.6094 | -0.054991
169 | 684.45 | -224.6094 | -0.055478
170 | 688.5 | -235.5957 | -0.058187
171 | 692.55 | -234.375 | -0.058326
172 | 696.6 | -241.6992 | -0.060828
173 | 700.65 | -245.3613 | -0.061105
174 | 704.7 | -253.9062 | -0.063815
175 | 708.75 | -255.127 | -0.064093
176 | 712.8 | -263.6719 | -0.066803
177 | 716.85 | -260.0098 | -0.066872
178 | 720.9 | -275.8789 | -0.069373
179 | 724.95 | -273.4375 | -0.06986
180 | 729 | -283.2031 | -0.072569
181 | 733.05 | -280.7617 | -0.072708
182 | 737.1 | -290.5273 | -0.075279
183 | 741.15 | -294.1895 | -0.075626
184 | 745.2 | -300.293 | -0.078405
185 | 749.25 | -292.9688 | -0.07653
186 | 753.3 | -290.5273 | -0.076668
187 | 757.35 | -283.2031 | -0.074515
188 | 761.4 | -281.9824 | -0.074445
189 | 765.45 | -269.7754 | -0.0725
190 | 769.5 | -270.9961 | -0.072569
191 | 773.55 | -261.2305 | -0.070277
192 | 777.6 | -264.8926 | -0.070207
193 | 781.65 | -250.2441 | -0.068053
194 | 785.7 | -253.9062 | -0.068192
195 | 789.75 | -240.4785 | -0.066108
196 | 793.8 | -244.1406 | -0.066038
197 | 797.85 | -231.9336 | -0.063537
198 | 801.9 | -235.5957 | -0.063676
199 | 805.95 | -224.6094 | -0.061592
200 | 810 | -220.9473 | -0.061522
201 | 814.05 | -213.623 | -0.05923
202 | 818.1 | -212.4023 | -0.05916
203 | 822.15 | -203.8574 | -0.056798
204 | 826.2 | -195.3125 | -0.054783
205 | 830.25 | -194.0918 | -0.054783
206 | 834.3 | -180.6641 | -0.052351
207 | 838.35 | -183.1055 | -0.052212
208 | 842.4 | -173.3398 | -0.04985
209 | 846.45 | -172.1191 | -0.049989
210 | 850.5 | -167.2363 | -0.047905
211 | 854.55 | -166.0156 | -0.047696
212 | 858.6 | -157.4707 | -0.045265
213 | 862.65 | -153.8086 | -0.045056
214 | 866.7 | -144.043 | -0.042972
215 | 870.75 | -146.4844 | -0.042972
216 | 874.8 | -135.498 | -0.04054
217 | 878.85 | -134.2773 | -0.040401
218 | 882.9 | -126.9531 | -0.038039
219 | 886.95 | -124.5117 | -0.038178
220 | 891 | -119.6289 | -0.035885
221 | 895.05 | -118.4082 | -0.035816
222 | 899.1 | -109.8633 | -0.033314
223 | 903.15 | -107.4219 | -0.033245
224 | 907.2 | -95.2148 | -0.031091
225 | 911.25 | -95.2148 | -0.031022
226 | 915.3 | -89.1113 | -0.02859
227 | 919.35 | -89.1113 | -0.028451
228 | 923.4 | -79.3457 | -0.026158
229 | 927.45 | -78.125 | -0.026089
230 | 931.5 | -67.1387 | -0.023866
231 | 935.55 | -68.3594 | -0.023449
232 | 939.6 | -56.1523 | -0.021086
233 | 943.65 | -59.8145 | -0.021017
234 | 947.7 | -46.3867 | -0.018933
235 | 951.75 | -51.2695 | -0.018794
236 | 955.8 | -37.8418 | -0.016292
237 | 959.85 | -40.2832 | -0.016015
238 | 963.9 | -30.5176 | -0.013791
239 | 967.95 | -29.2969 | -0.013861
240 | 972 | -18.3105 | -0.011568
241 | 976.05 | -17.0898 | -0.01129
242 | 980.1 | -10.9863 | -0.0088584
243 | 984.15 | -8.5449 | -0.0087889
244 | 988.2 | -2.4414 | -0.0064267
245 | 992.25 | 1.2207 | -0.0063572
Center data before PMax, ±Pr and ±Vc Calc.
PMax (µC/cm2) | 0.078405
Pr (µC/cm2) | 0.0062703
-Pr (µC/cm2) | -0.0063572
Ec (kV/cm) | 3525.6663
-Ec (kV/cm) | -5077.2095
CMax-Eff (nF) | 0.21401
Offset (µC/cm2) | 0.0028138
Vert. (±Pr) Shift (µC/cm2) | -4.3423e-05
Horiz. Shift (±Ec) | -775.7716
A (Loop Area - µC/cm2·Volts) | 0.019404
Hysteresis Version: 5.3.0 - Radiant Technologies, Inc., 1999 - 10/02/14