## Hysteresis Task
Hysteresis
Executed Version | 5.3.0
Vision Version | 5.3.1 (R)
Vision Compiled | 2014-09-10
Driver Version | 5.1.14
Windows Version | Windows 7
Processor Information | x86 (AMD or Intel) - 4 Processors
Tester Name | RT66B0914-297
Tester S/N | RT66B0914-297
Internal Amp Type | No Internal Amp
Internal Amp Serial | 0
Execution Count | 1
Excel Date | 9/12/2023 - 13:36:54
Configuration Date | 2023-12-09 13:32
Execution Date | 2023-12-09 13:37
Sample Info.
Sample Name
Lot Name
Wafer Name
Die Row/Column | 0/0
Capacitor ID | 0
Area (cm2) | 0.83197
Thickness (µm) | 2540
Mux Adjust | Disabled
Amplifier | High Voltage (HVA)
HVI Channel/Port | 1/1
DRIVE Gain Factor | 1000
DRIVE Voltage Limit | 4000
Tester Info
Tester Name | RT66B0914-297
Tester Serial Number | RT66B0914-297
Return Signal Amp. Level [Index] | 0.021 [2]
Hysteresis Info
Task Name | Hyst-1
Max. Volts | 406.4
Max. Field (kV/cm) | 1.6
Hysteresis Period (ms) | 1000
Preset Disabled
Profile | Standard Bipolar
Data | Valid Data
Point | Time (ms) | Field (kV/cm) | Measured Polarization (µC/cm2)
1 | 3.05 | 2.4414 | -0.0049676
2 | 6.1 | 7.3242 | -0.0028833
3 | 9.15 | 9.7656 | -0.0030223
4 | 12.2 | 19.5312 | -0.00086847
5 | 15.25 | 19.5312 | -0.00079899
6 | 18.3 | 29.2969 | 0.0014243
7 | 21.35 | 29.2969 | 0.0015632
8 | 24.4 | 39.0625 | 0.0039255
9 | 27.45 | 36.6211 | 0.003856
10 | 30.5 | 46.3867 | 0.0060098
11 | 33.55 | 47.6074 | 0.0060098
12 | 36.6 | 57.373 | 0.008372
13 | 39.65 | 58.5938 | 0.0084415
14 | 42.7 | 70.8008 | 0.010943
15 | 45.75 | 68.3594 | 0.010873
16 | 48.8 | 76.9043 | 0.013166
17 | 51.85 | 75.6836 | 0.013235
18 | 54.9 | 85.4492 | 0.015459
19 | 57.95 | 86.6699 | 0.015737
20 | 61 | 98.877 | 0.018168
21 | 64.05 | 97.6562 | 0.018377
22 | 67.1 | 106.2012 | 0.0206
23 | 70.15 | 104.9805 | 0.0206
24 | 73.2 | 114.7461 | 0.023101
25 | 76.25 | 114.7461 | 0.02324
26 | 79.3 | 125.7324 | 0.025741
27 | 82.35 | 128.1738 | 0.026019
28 | 85.4 | 136.7188 | 0.028312
29 | 88.45 | 137.9395 | 0.028382
30 | 91.5 | 146.4844 | 0.030744
31 | 94.55 | 146.4844 | 0.030883
32 | 97.6 | 151.3672 | 0.033453
33 | 100.65 | 153.8086 | 0.033801
34 | 103.7 | 162.3535 | 0.036302
35 | 106.75 | 163.5742 | 0.036441
36 | 109.8 | 174.5605 | 0.038803
37 | 112.85 | 175.7812 | 0.038942
38 | 115.9 | 185.5469 | 0.041443
39 | 118.95 | 186.7676 | 0.041791
40 | 122 | 191.6504 | 0.044431
41 | 125.05 | 192.8711 | 0.044639
42 | 128.1 | 203.8574 | 0.047002
43 | 131.15 | 205.0781 | 0.047071
44 | 134.2 | 216.0645 | 0.049572
45 | 137.25 | 212.4023 | 0.04992
46 | 140.3 | 219.7266 | 0.05256
47 | 143.35 | 220.9473 | 0.052838
48 | 146.4 | 230.7129 | 0.055339
49 | 149.45 | 231.9336 | 0.055478
50 | 152.5 | 244.1406 | 0.05791
51 | 155.55 | 244.1406 | 0.058257
52 | 158.6 | 252.6855 | 0.060897
53 | 161.65 | 250.2441 | 0.061244
54 | 164.7 | 260.0098 | 0.063815
55 | 167.75 | 261.2305 | 0.064024
56 | 170.8 | 272.2168 | 0.066455
57 | 173.85 | 269.7754 | 0.066803
58 | 176.9 | 281.9824 | 0.069373
59 | 179.95 | 284.4238 | 0.069929
60 | 183 | 290.5273 | 0.0725
61 | 186.05 | 292.9688 | 0.072708
62 | 189.1 | 301.5137 | 0.07514
63 | 192.15 | 299.0723 | 0.075418
64 | 195.2 | 308.8379 | 0.078127
65 | 198.25 | 308.8379 | 0.078614
66 | 201.3 | 317.3828 | 0.081323
67 | 204.35 | 319.8242 | 0.08181
68 | 207.4 | 328.3691 | 0.08438
69 | 210.45 | 340.5762 | 0.087229
70 | 213.5 | 343.0176 | 0.087576
71 | 216.55 | 346.6797 | 0.090425
72 | 219.6 | 347.9004 | 0.09105
73 | 222.65 | 354.0039 | 0.093968
74 | 225.7 | 361.3281 | 0.094455
75 | 228.75 | 371.0938 | 0.097234
76 | 231.8 | 366.2109 | 0.097581
77 | 234.85 | 378.418 | 0.10036
78 | 237.9 | 378.418 | 0.10099
79 | 240.95 | 386.9629 | 0.10418
80 | 244 | 388.1836 | 0.10474
81 | 247.05 | 396.7285 | 0.10752
82 | 250.1 | 397.9492 | 0.108
83 | 253.15 | 406.4941 | 0.11092
84 | 256.2 | 400.3906 | 0.10904
85 | 259.25 | 399.1699 | 0.10946
86 | 262.3 | 386.9629 | 0.10759
87 | 265.35 | 388.1836 | 0.10779
88 | 268.4 | 379.6387 | 0.10543
89 | 271.45 | 378.418 | 0.10543
90 | 274.5 | 368.6523 | 0.10342
91 | 277.55 | 369.873 | 0.10349
92 | 280.6 | 360.1074 | 0.10154
93 | 283.65 | 360.1074 | 0.10147
94 | 286.7 | 349.1211 | 0.099318
95 | 289.75 | 350.3418 | 0.099249
96 | 292.8 | 340.5762 | 0.096956
97 | 295.85 | 339.3555 | 0.096956
98 | 298.9 | 330.8105 | 0.094872
99 | 301.95 | 321.0449 | 0.092648
100 | 305 | 322.2656 | 0.092579
101 | 308.05 | 308.8379 | 0.090286
102 | 311.1 | 312.5 | 0.090078
103 | 314.15 | 302.7344 | 0.087924
104 | 317.2 | 302.7344 | 0.087854
105 | 320.25 | 291.748 | 0.085562
106 | 323.3 | 290.5273 | 0.08577
107 | 326.35 | 283.2031 | 0.083338
108 | 329.4 | 283.2031 | 0.083269
109 | 332.45 | 270.9961 | 0.080976
110 | 335.5 | 273.4375 | 0.080768
111 | 338.55 | 263.6719 | 0.078683
112 | 341.6 | 260.0098 | 0.078683
113 | 344.65 | 250.2441 | 0.076321
114 | 347.7 | 250.2441 | 0.076321
115 | 350.75 | 239.2578 | 0.07375
116 | 353.8 | 242.9199 | 0.073681
117 | 356.85 | 231.9336 | 0.071458
118 | 359.9 | 229.4922 | 0.071458
119 | 362.95 | 222.168 | 0.069165
120 | 366 | 222.168 | 0.069095
121 | 369.05 | 212.4023 | 0.066525
122 | 372.1 | 214.8438 | 0.066386
123 | 375.15 | 202.6367 | 0.064093
124 | 378.2 | 205.0781 | 0.064163
125 | 381.25 | 194.0918 | 0.0618
126 | 384.3 | 194.0918 | 0.0618
127 | 387.35 | 184.3262 | 0.059299
128 | 390.4 | 183.1055 | 0.059091
129 | 393.45 | 175.7812 | 0.056728
130 | 396.5 | 170.8984 | 0.056589
131 | 399.55 | 162.3535 | 0.054366
132 | 402.6 | 164.7949 | 0.054297
133 | 405.65 | 153.8086 | 0.052004
134 | 408.7 | 153.8086 | 0.051726
135 | 411.75 | 146.4844 | 0.049225
136 | 414.8 | 146.4844 | 0.049086
137 | 417.85 | 136.7188 | 0.046724
138 | 420.9 | 134.2773 | 0.046724
139 | 423.95 | 128.1738 | 0.044292
140 | 427 | 126.9531 | 0.044153
141 | 430.05 | 118.4082 | 0.041652
142 | 433.1 | 117.1875 | 0.041513
143 | 436.15 | 107.4219 | 0.039151
144 | 439.2 | 106.2012 | 0.039012
145 | 442.25 | 96.4355 | 0.036788
146 | 445.3 | 98.877 | 0.03651
147 | 448.35 | 86.6699 | 0.034079
148 | 451.4 | 86.6699 | 0.03387
149 | 454.45 | 78.125 | 0.031369
150 | 457.5 | 75.6836 | 0.0313
151 | 460.55 | 69.5801 | 0.028937
152 | 463.6 | 67.1387 | 0.028729
153 | 466.65 | 59.8145 | 0.026297
154 | 469.7 | 58.5938 | 0.026019
155 | 472.75 | 47.6074 | 0.023518
156 | 475.8 | 47.6074 | 0.02331
157 | 478.85 | 39.0625 | 0.021156
158 | 481.9 | 41.5039 | 0.020878
159 | 484.95 | 30.5176 | 0.018585
160 | 488 | 26.8555 | 0.018099
161 | 491.05 | 19.5312 | 0.015667
162 | 494.1 | 17.0898 | 0.015459
163 | 497.15 | 7.3242 | 0.013027
164 | 500.2 | 7.3242 | 0.012958
165 | 503.25 | 1.2207 | 0.010526
166 | 506.3 | -1.2207 | 0.010317
167 | 509.35 | -9.7656 | 0.0075383
168 | 512.4 | -10.9863 | 0.0073299
169 | 515.45 | -18.3105 | 0.0050371
170 | 518.5 | -15.8691 | 0.0048982
171 | 521.55 | -28.0762 | 0.0025359
172 | 524.6 | -29.2969 | 0.002258
173 | 527.65 | -36.6211 | -0.00017369
174 | 530.7 | -36.6211 | -0.00072951
175 | 533.75 | -48.8281 | -0.0029528
176 | 536.8 | -47.6074 | -0.0033002
177 | 539.85 | -57.373 | -0.0057319
178 | 542.9 | -57.373 | -0.0058014
179 | 545.95 | -70.8008 | -0.0081636
180 | 549 | -69.5801 | -0.008511
181 | 552.05 | -74.4629 | -0.011151
182 | 555.1 | -74.4629 | -0.01136
183 | 558.15 | -90.332 | -0.013861
184 | 561.2 | -90.332 | -0.014
185 | 564.25 | -98.877 | -0.016431
186 | 567.3 | -98.877 | -0.016709
187 | 570.35 | -107.4219 | -0.019349
188 | 573.4 | -104.9805 | -0.019627
189 | 576.45 | -115.9668 | -0.022059
190 | 579.5 | -113.5254 | -0.022198
191 | 582.55 | -129.3945 | -0.024699
192 | 585.6 | -125.7324 | -0.024908
193 | 588.65 | -134.2773 | -0.027548
194 | 591.7 | -135.498 | -0.027895
195 | 594.75 | -145.2637 | -0.030466
196 | 597.8 | -142.8223 | -0.030674
197 | 600.85 | -152.5879 | -0.033245
198 | 603.9 | -156.25 | -0.033314
199 | 606.95 | -163.5742 | -0.036024
200 | 610 | -166.0156 | -0.036441
201 | 613.05 | -173.3398 | -0.039012
202 | 616.1 | -178.2227 | -0.039151
203 | 619.15 | -184.3262 | -0.041652
204 | 622.2 | -184.3262 | -0.041791
205 | 625.25 | -194.0918 | -0.044361
206 | 628.3 | -194.0918 | -0.044778
207 | 631.35 | -202.6367 | -0.047418
208 | 634.4 | -201.416 | -0.047835
209 | 637.45 | -211.1816 | -0.050336
210 | 640.5 | -212.4023 | -0.050545
211 | 643.55 | -225.8301 | -0.053046
212 | 646.6 | -222.168 | -0.053393
213 | 649.65 | -235.5957 | -0.056103
214 | 652.7 | -229.4922 | -0.05645
215 | 655.75 | -240.4785 | -0.05916
216 | 658.8 | -242.9199 | -0.059369
217 | 661.85 | -253.9062 | -0.062009
218 | 664.9 | -253.9062 | -0.062217
219 | 667.95 | -260.0098 | -0.064857
220 | 671 | -260.0098 | -0.065274
221 | 674.05 | -270.9961 | -0.067984
222 | 677.1 | -270.9961 | -0.068262
223 | 680.15 | -283.2031 | -0.070902
224 | 683.2 | -281.9824 | -0.07118
225 | 686.25 | -291.748 | -0.07382
226 | 689.3 | -291.748 | -0.074306
227 | 692.35 | -301.5137 | -0.077085
228 | 695.4 | -302.7344 | -0.077502
229 | 698.45 | -308.8379 | -0.080073
230 | 701.5 | -310.0586 | -0.08049
231 | 704.55 | -318.6035 | -0.08306
232 | 707.6 | -327.1484 | -0.086117
233 | 710.65 | -328.3691 | -0.086673
234 | 713.7 | -341.7969 | -0.089522
235 | 716.75 | -341.7969 | -0.089939
236 | 719.8 | -352.7832 | -0.092787
237 | 722.85 | -346.6797 | -0.093135
238 | 725.9 | -358.8867 | -0.095983
239 | 728.95 | -361.3281 | -0.096609
240 | 732 | -369.873 | -0.099388
241 | 735.05 | -368.6523 | -0.10001
242 | 738.1 | -379.6387 | -0.10279
243 | 741.15 | -380.8594 | -0.10321
244 | 744.2 | -390.625 | -0.10606
245 | 747.25 | -386.9629 | -0.10675
246 | 750.3 | -397.9492 | -0.10988
247 | 753.35 | -397.9492 | -0.1105
248 | 756.4 | -399.1699 | -0.11092
249 | 759.45 | -386.9629 | -0.10877
250 | 762.5 | -389.4043 | -0.10898
251 | 765.55 | -379.6387 | -0.10703
252 | 768.6 | -378.418 | -0.1071
253 | 771.65 | -369.873 | -0.10508
254 | 774.7 | -371.0938 | -0.10529
255 | 777.75 | -361.3281 | -0.10314
256 | 780.8 | -361.3281 | -0.10307
257 | 783.85 | -351.5625 | -0.10085
258 | 786.9 | -347.9004 | -0.10078
259 | 789.95 | -338.1348 | -0.098832
260 | 793 | -341.7969 | -0.098832
261 | 796.05 | -330.8105 | -0.096539
262 | 799.1 | -327.1484 | -0.096539
263 | 802.15 | -321.0449 | -0.094316
264 | 805.2 | -312.5 | -0.091884
265 | 808.25 | -311.2793 | -0.092023
266 | 811.3 | -302.7344 | -0.0898
267 | 814.35 | -301.5137 | -0.089939
268 | 817.4 | -292.9688 | -0.087507
269 | 820.45 | -292.9688 | -0.087437
270 | 823.5 | -281.9824 | -0.085075
271 | 826.55 | -281.9824 | -0.085006
272 | 829.6 | -273.4375 | -0.082852
273 | 832.65 | -270.9961 | -0.082991
274 | 835.7 | -261.2305 | -0.080629
275 | 838.75 | -261.2305 | -0.08042
276 | 841.8 | -251.4648 | -0.078058
277 | 844.85 | -251.4648 | -0.077919
278 | 847.9 | -241.6992 | -0.075835
279 | 850.95 | -242.9199 | -0.075835
280 | 854 | -231.9336 | -0.073472
281 | 857.05 | -235.5957 | -0.073334
282 | 860.1 | -223.3887 | -0.071041
283 | 863.15 | -222.168 | -0.070763
284 | 866.2 | -214.8438 | -0.068401
285 | 869.25 | -216.0645 | -0.06847
286 | 872.3 | -202.6367 | -0.066177
287 | 875.35 | -201.416 | -0.066177
288 | 878.4 | -194.0918 | -0.063676
289 | 881.45 | -191.6504 | -0.063607
290 | 884.5 | -183.1055 | -0.061175
291 | 887.55 | -183.1055 | -0.061175
292 | 890.6 | -172.1191 | -0.058882
293 | 893.65 | -175.7812 | -0.058743
294 | 896.7 | -162.3535 | -0.05652
295 | 899.75 | -162.3535 | -0.056312
296 | 902.8 | -158.6914 | -0.053741
297 | 905.85 | -156.25 | -0.053602
298 | 908.9 | -144.043 | -0.051379
299 | 911.95 | -145.2637 | -0.051309
300 | 915 | -135.498 | -0.049016
301 | 918.05 | -134.2773 | -0.048738
302 | 921.1 | -125.7324 | -0.046237
303 | 924.15 | -125.7324 | -0.046098
304 | 927.2 | -115.9668 | -0.043736
305 | 930.25 | -114.7461 | -0.043736
306 | 933.3 | -108.6426 | -0.041374
307 | 936.35 | -109.8633 | -0.041235
308 | 939.4 | -97.6562 | -0.038734
309 | 942.45 | -97.6562 | -0.038595
310 | 945.5 | -85.4492 | -0.036094
311 | 948.55 | -89.1113 | -0.036024
312 | 951.6 | -76.9043 | -0.033662
313 | 954.65 | -79.3457 | -0.033662
314 | 957.7 | -68.3594 | -0.031161
315 | 960.75 | -69.5801 | -0.030813
316 | 963.8 | -56.1523 | -0.028382
317 | 966.85 | -61.0352 | -0.028173
318 | 969.9 | -48.8281 | -0.02588
319 | 972.95 | -50.0488 | -0.025741
320 | 976 | -36.6211 | -0.023379
321 | 979.05 | -37.8418 | -0.023032
322 | 982.1 | -30.5176 | -0.0206
323 | 985.15 | -30.5176 | -0.020322
324 | 988.2 | -17.0898 | -0.018099
325 | 991.25 | -17.0898 | -0.01789
326 | 994.3 | -8.5449 | -0.015598
327 | 997.35 | -8.5449 | -0.01525
328 | 1000.4 | 2.4414 | -0.012749
329 | 1003.45 | -1.2207 | -0.012402
Center data before PMax, ±Pr and ±Vc Calc.
PMax (µC/cm2) | 0.11092
Pr (µC/cm2) | 0.010422
-Pr (µC/cm2) | -0.012402
Ec (kV/cm) | 5852.356
-Ec (kV/cm) | -9168.8756
CMax-Eff (nF) | 0.22707
Offset (µC/cm2) | 0.0049676
Vert. (±Pr) Shift (µC/cm2) | -0.00099005
Horiz. Shift (±Ec) | -1658.2598
A (Loop Area - µC/cm2·Volts) | 0.049074
Hysteresis Version: 5.3.0 - Radiant Technologies, Inc., 1999 - 10/02/14