## Hysteresis Task
Hysteresis
Executed Version | 5.3.0
Vision Version | 5.3.1 (R)
Vision Compiled | 2014-09-10
Driver Version | 5.1.14
Windows Version | Windows 7
Processor Information | x86 (AMD or Intel) - 4 Processors
Tester Name | RT66B0914-297
Tester S/N | RT66B0914-297
Internal Amp Type | No Internal Amp
Internal Amp Serial | 0
Execution Count | 1
Excel Date | 9/12/2023 - 13:37:54
Configuration Date | 2023-12-09 13:32
Execution Date | 2023-12-09 13:38
Sample Info.
Sample Name
Lot Name
Wafer Name
Die Row/Column | 0/0
Capacitor ID | 0
Area (cm2) | 0.83197
Thickness (µm) | 2540
Mux Adjust | Disabled
Amplifier | High Voltage (HVA)
HVI Channel/Port | 1/1
DRIVE Gain Factor | 1000
DRIVE Voltage Limit | 4000
Tester Info
Tester Name | RT66B0914-297
Tester Serial Number | RT66B0914-297
Return Signal Amp. Level [Index] | 0.021 [2]
Hysteresis Info
Task Name | Hyst-1
Max. Volts | 609.6
Max. Field (kV/cm) | 2.4
Hysteresis Period (ms) | 1000
Preset Disabled
Profile | Standard Bipolar
Data | Valid Data
Point | Time (ms) | Field (kV/cm) | Measured Polarization (µC/cm2)
1 | 2.05 | 1.2207 | -0.013027
2 | 4.1 | 9.7656 | -0.011012
3 | 6.15 | 12.207 | -0.010943
4 | 8.2 | 19.5312 | -0.0087889
5 | 10.25 | 19.5312 | -0.0089279
6 | 12.3 | 29.2969 | -0.0067046
7 | 14.35 | 30.5176 | -0.0066351
8 | 16.4 | 39.0625 | -0.0042729
9 | 18.45 | 37.8418 | -0.0042034
10 | 20.5 | 50.0488 | -0.0019801
11 | 22.55 | 46.3867 | -0.0018412
12 | 24.6 | 58.5938 | 0.00038213
13 | 26.65 | 56.1523 | 0.00052108
14 | 28.7 | 65.918 | 0.0026054
15 | 30.75 | 68.3594 | 0.0028833
16 | 32.8 | 79.3457 | 0.0051761
17 | 34.85 | 75.6836 | 0.0053845
18 | 36.9 | 87.8906 | 0.0077467
19 | 38.95 | 87.8906 | 0.0079552
20 | 41 | 95.2148 | 0.010456
21 | 43.05 | 95.2148 | 0.010526
22 | 45.1 | 108.6426 | 0.013097
23 | 47.15 | 104.9805 | 0.013235
24 | 49.2 | 113.5254 | 0.015667
25 | 51.25 | 118.4082 | 0.015806
26 | 53.3 | 128.1738 | 0.018238
27 | 55.35 | 123.291 | 0.018585
28 | 57.4 | 134.2773 | 0.021156
29 | 59.45 | 134.2773 | 0.021434
30 | 61.5 | 141.6016 | 0.023866
31 | 63.55 | 144.043 | 0.024143
32 | 65.6 | 157.4707 | 0.026645
33 | 67.65 | 155.0293 | 0.026923
34 | 69.7 | 167.2363 | 0.029354
35 | 71.75 | 167.2363 | 0.029702
36 | 73.8 | 175.7812 | 0.032272
37 | 75.85 | 172.1191 | 0.032689
38 | 77.9 | 181.8848 | 0.03526
39 | 79.95 | 184.3262 | 0.035607
40 | 82 | 191.6504 | 0.038108
41 | 84.05 | 191.6504 | 0.038386
42 | 86.1 | 203.8574 | 0.041096
43 | 88.15 | 205.0781 | 0.041304
44 | 90.2 | 212.4023 | 0.043875
45 | 92.25 | 224.6094 | 0.046585
46 | 94.3 | 223.3887 | 0.046932
47 | 96.35 | 234.375 | 0.049642
48 | 98.4 | 234.375 | 0.050198
49 | 100.45 | 246.582 | 0.052907
50 | 102.5 | 241.6992 | 0.053324
51 | 104.55 | 253.9062 | 0.055964
52 | 106.6 | 250.2441 | 0.056381
53 | 108.65 | 260.0098 | 0.058882
54 | 110.7 | 262.4512 | 0.05923
55 | 112.75 | 273.4375 | 0.062009
56 | 114.8 | 269.7754 | 0.062426
57 | 116.85 | 283.2031 | 0.065205
58 | 118.9 | 281.9824 | 0.065622
59 | 120.95 | 288.0859 | 0.068331
60 | 123 | 289.3066 | 0.068679
61 | 125.05 | 302.7344 | 0.071319
62 | 127.1 | 301.5137 | 0.071736
63 | 129.15 | 311.2793 | 0.074515
64 | 131.2 | 311.2793 | 0.074862
65 | 133.25 | 319.8242 | 0.077641
66 | 135.3 | 318.6035 | 0.078058
67 | 137.35 | 328.3691 | 0.080976
68 | 139.4 | 328.3691 | 0.081462
69 | 141.45 | 339.3555 | 0.084172
70 | 143.5 | 341.7969 | 0.084658
71 | 145.55 | 346.6797 | 0.087437
72 | 147.6 | 351.5625 | 0.087854
73 | 149.65 | 357.666 | 0.090564
74 | 151.7 | 358.8867 | 0.090981
75 | 153.75 | 367.4316 | 0.093829
76 | 155.8 | 369.873 | 0.094385
77 | 157.85 | 378.418 | 0.097303
78 | 159.9 | 379.6387 | 0.09772
79 | 161.95 | 388.1836 | 0.10057
80 | 164 | 389.4043 | 0.10099
81 | 166.05 | 396.7285 | 0.10383
82 | 168.1 | 399.1699 | 0.10432
83 | 170.15 | 406.4941 | 0.1071
84 | 172.2 | 408.9355 | 0.10759
85 | 174.25 | 416.2598 | 0.1105
86 | 176.3 | 418.7012 | 0.11113
87 | 178.35 | 429.6875 | 0.11398
88 | 180.4 | 437.0117 | 0.11717
89 | 182.45 | 437.0117 | 0.1178
90 | 184.5 | 447.998 | 0.12058
91 | 186.55 | 445.5566 | 0.1212
92 | 188.6 | 455.3223 | 0.12405
93 | 190.65 | 457.7637 | 0.12447
94 | 192.7 | 465.0879 | 0.1276
95 | 194.75 | 465.0879 | 0.12822
96 | 196.8 | 473.6328 | 0.13135
97 | 198.85 | 473.6328 | 0.13197
98 | 200.9 | 484.6191 | 0.13489
99 | 202.95 | 487.0605 | 0.13545
100 | 205 | 493.1641 | 0.13843
101 | 207.05 | 495.6055 | 0.13913
102 | 209.1 | 505.3711 | 0.14205
103 | 211.15 | 504.1504 | 0.14267
104 | 213.2 | 512.6953 | 0.14587
105 | 215.25 | 516.3574 | 0.14649
106 | 217.3 | 523.6816 | 0.14962
107 | 219.35 | 524.9023 | 0.15038
108 | 221.4 | 537.1094 | 0.15351
109 | 223.45 | 534.668 | 0.15434
110 | 225.5 | 541.9922 | 0.15733
111 | 227.55 | 543.2129 | 0.1581
112 | 229.6 | 551.7578 | 0.16129
113 | 231.65 | 550.5371 | 0.16199
114 | 233.7 | 560.3027 | 0.16518
115 | 235.75 | 565.1855 | 0.16616
116 | 237.8 | 574.9512 | 0.16949
117 | 239.85 | 574.9512 | 0.17032
118 | 241.9 | 584.7168 | 0.17359
119 | 243.95 | 583.4961 | 0.17449
120 | 246 | 590.8203 | 0.17776
121 | 248.05 | 590.8203 | 0.17866
122 | 250.1 | 599.3652 | 0.18186
123 | 252.15 | 599.3652 | 0.18276
124 | 254.2 | 600.5859 | 0.18366
125 | 256.25 | 592.041 | 0.18207
126 | 258.3 | 594.4824 | 0.18255
127 | 260.35 | 582.2754 | 0.18068
128 | 262.4 | 584.7168 | 0.18102
129 | 264.45 | 572.5098 | 0.17887
130 | 266.5 | 572.5098 | 0.17922
131 | 268.55 | 561.5234 | 0.17699
132 | 270.6 | 565.1855 | 0.17713
133 | 272.65 | 551.7578 | 0.17505
134 | 274.7 | 551.7578 | 0.17512
135 | 276.75 | 541.9922 | 0.1731
136 | 278.8 | 543.2129 | 0.1731
137 | 280.85 | 532.2266 | 0.17088
138 | 282.9 | 535.8887 | 0.17095
139 | 284.95 | 523.6816 | 0.1688
140 | 287 | 526.123 | 0.16887
141 | 289.05 | 516.3574 | 0.1665
142 | 291.1 | 515.1367 | 0.1665
143 | 293.15 | 504.1504 | 0.16428
144 | 295.2 | 505.3711 | 0.16435
145 | 297.25 | 493.1641 | 0.16206
146 | 299.3 | 491.9434 | 0.16213
147 | 301.35 | 487.0605 | 0.1599
148 | 303.4 | 488.2812 | 0.15983
149 | 305.45 | 474.8535 | 0.15754
150 | 307.5 | 478.5156 | 0.15733
151 | 309.55 | 468.75 | 0.15525
152 | 311.6 | 465.0879 | 0.15511
153 | 313.65 | 454.1016 | 0.15282
154 | 315.7 | 457.7637 | 0.15275
155 | 317.75 | 445.5566 | 0.15059
156 | 319.8 | 446.7773 | 0.15052
157 | 321.85 | 438.2324 | 0.14823
158 | 323.9 | 437.0117 | 0.14809
159 | 325.95 | 426.0254 | 0.1458
160 | 328 | 418.7012 | 0.14337
161 | 330.05 | 417.4805 | 0.14323
162 | 332.1 | 407.7148 | 0.14087
163 | 334.15 | 406.4941 | 0.14073
164 | 336.2 | 399.1699 | 0.1385
165 | 338.25 | 397.9492 | 0.13843
166 | 340.3 | 390.625 | 0.136
167 | 342.35 | 386.9629 | 0.13607
168 | 344.4 | 380.8594 | 0.13364
169 | 346.45 | 375.9766 | 0.13343
170 | 348.5 | 368.6523 | 0.131
171 | 350.55 | 367.4316 | 0.13093
172 | 352.6 | 360.1074 | 0.1285
173 | 354.65 | 357.666 | 0.1285
174 | 356.7 | 352.7832 | 0.12614
175 | 358.75 | 350.3418 | 0.12593
176 | 360.8 | 339.3555 | 0.12384
177 | 362.85 | 336.9141 | 0.12343
178 | 364.9 | 332.0312 | 0.1212
179 | 366.95 | 328.3691 | 0.12086
180 | 369 | 318.6035 | 0.11835
181 | 371.05 | 318.6035 | 0.11829
182 | 373.1 | 313.7207 | 0.11585
183 | 375.15 | 310.0586 | 0.11578
184 | 377.2 | 301.5137 | 0.11321
185 | 379.25 | 303.9551 | 0.11321
186 | 381.3 | 292.9688 | 0.11085
187 | 383.35 | 289.3066 | 0.11071
188 | 385.4 | 281.9824 | 0.10821
189 | 387.45 | 280.7617 | 0.108
190 | 389.5 | 269.7754 | 0.10557
191 | 391.55 | 270.9961 | 0.10529
192 | 393.6 | 262.4512 | 0.10286
193 | 395.65 | 262.4512 | 0.10272
194 | 397.7 | 253.9062 | 0.10036
195 | 399.75 | 252.6855 | 0.10022
196 | 401.8 | 240.4785 | 0.09772
197 | 403.85 | 241.6992 | 0.097651
198 | 405.9 | 234.375 | 0.09508
199 | 407.95 | 233.1543 | 0.094802
200 | 410 | 224.6094 | 0.092162
201 | 412.05 | 225.8301 | 0.092023
202 | 414.1 | 214.8438 | 0.089661
203 | 416.15 | 202.6367 | 0.08709
204 | 418.2 | 201.416 | 0.086951
205 | 420.25 | 195.3125 | 0.08445
206 | 422.3 | 192.8711 | 0.084172
207 | 424.35 | 184.3262 | 0.081671
208 | 426.4 | 181.8848 | 0.081323
209 | 428.45 | 175.7812 | 0.078822
210 | 430.5 | 172.1191 | 0.078475
211 | 432.55 | 166.0156 | 0.075974
212 | 434.6 | 163.5742 | 0.075835
213 | 436.65 | 157.4707 | 0.073334
214 | 438.7 | 156.25 | 0.073195
215 | 440.75 | 144.043 | 0.070554
216 | 442.8 | 146.4844 | 0.070415
217 | 444.85 | 137.9395 | 0.067775
218 | 446.9 | 136.7188 | 0.067497
219 | 448.95 | 124.5117 | 0.064927
220 | 451 | 128.1738 | 0.064649
221 | 453.05 | 114.7461 | 0.062078
222 | 455.1 | 115.9668 | 0.0618
223 | 457.15 | 103.7598 | 0.05923
224 | 459.2 | 104.9805 | 0.059091
225 | 461.25 | 97.6562 | 0.056659
226 | 463.3 | 98.877 | 0.056312
227 | 465.35 | 85.4492 | 0.053671
228 | 467.4 | 87.8906 | 0.053324
229 | 469.45 | 78.125 | 0.050753
230 | 471.5 | 75.6836 | 0.050475
231 | 473.55 | 65.918 | 0.047766
232 | 475.6 | 69.5801 | 0.047627
233 | 477.65 | 58.5938 | 0.045126
234 | 479.7 | 58.5938 | 0.044848
235 | 481.75 | 47.6074 | 0.042347
236 | 483.8 | 51.2695 | 0.04193
237 | 485.85 | 35.4004 | 0.039359
238 | 487.9 | 37.8418 | 0.039012
239 | 489.95 | 29.2969 | 0.036233
240 | 492 | 26.8555 | 0.036024
241 | 494.05 | 18.3105 | 0.033453
242 | 496.1 | 20.752 | 0.033176
243 | 498.15 | 8.5449 | 0.030605
244 | 500.2 | 9.7656 | 0.030257
245 | 502.25 | -1.2207 | 0.027617
246 | 504.3 | 0 | 0.027339
247 | 506.35 | -9.7656 | 0.02456
248 | 508.4 | -6.1035 | 0.024143
249 | 510.45 | -17.0898 | 0.021503
250 | 512.5 | -17.0898 | 0.021156
251 | 514.55 | -26.8555 | 0.018516
252 | 516.6 | -31.7383 | 0.018307
253 | 518.65 | -39.0625 | 0.015737
254 | 520.7 | -40.2832 | 0.015389
255 | 522.75 | -46.3867 | 0.01268
256 | 524.8 | -48.8281 | 0.012332
257 | 526.85 | -58.5938 | 0.0096921
258 | 528.9 | -59.8145 | 0.0092753
259 | 530.95 | -68.3594 | 0.0066351
260 | 533 | -67.1387 | 0.0062182
261 | 535.05 | -78.125 | 0.0035781
262 | 537.1 | -75.6836 | 0.0033002
263 | 539.15 | -84.2285 | 0.00059056
264 | 541.2 | -87.8906 | 0.00031265
265 | 543.25 | -97.6562 | -0.0023275
266 | 545.3 | -97.6562 | -0.0026749
267 | 547.35 | -106.2012 | -0.0053845
268 | 549.4 | -106.2012 | -0.0060098
269 | 551.45 | -118.4082 | -0.0085805
270 | 553.5 | -118.4082 | -0.0088584
271 | 555.55 | -124.5117 | -0.011568
272 | 557.6 | -128.1738 | -0.011985
273 | 559.65 | -137.9395 | -0.014556
274 | 561.7 | -136.7188 | -0.014972
275 | 563.75 | -145.2637 | -0.017682
276 | 565.8 | -141.6016 | -0.018099
277 | 567.85 | -157.4707 | -0.020878
278 | 569.9 | -156.25 | -0.021364
279 | 571.95 | -166.0156 | -0.024143
280 | 574 | -166.0156 | -0.024491
281 | 576.05 | -173.3398 | -0.027061
282 | 578.1 | -173.3398 | -0.027478
283 | 580.15 | -183.1055 | -0.030257
284 | 582.2 | -184.3262 | -0.030535
285 | 584.25 | -194.0918 | -0.033314
286 | 586.3 | -192.8711 | -0.033731
287 | 588.35 | -202.6367 | -0.03658
288 | 590.4 | -212.4023 | -0.039428
289 | 592.45 | -214.8438 | -0.040054
290 | 594.5 | -224.6094 | -0.042763
291 | 596.55 | -222.168 | -0.04318
292 | 598.6 | -230.7129 | -0.045959
293 | 600.65 | -230.7129 | -0.046376
294 | 602.7 | -244.1406 | -0.049294
295 | 604.75 | -244.1406 | -0.049781
296 | 606.8 | -250.2441 | -0.052629
297 | 608.85 | -250.2441 | -0.053046
298 | 610.9 | -260.0098 | -0.055895
299 | 612.95 | -262.4512 | -0.056381
300 | 615 | -273.4375 | -0.05916
301 | 617.05 | -269.7754 | -0.059716
302 | 619.1 | -279.541 | -0.062287
303 | 621.15 | -278.3203 | -0.062773
304 | 623.2 | -290.5273 | -0.065622
305 | 625.25 | -292.9688 | -0.066108
306 | 627.3 | -299.0723 | -0.069026
307 | 629.35 | -300.293 | -0.069582
308 | 631.4 | -307.6172 | -0.07243
309 | 633.45 | -310.0586 | -0.072917
310 | 635.5 | -321.0449 | -0.075835
311 | 637.55 | -318.6035 | -0.076252
312 | 639.6 | -328.3691 | -0.078961
313 | 641.65 | -328.3691 | -0.079587
314 | 643.7 | -336.9141 | -0.082366
315 | 645.75 | -339.3555 | -0.082921
316 | 647.8 | -349.1211 | -0.085839
317 | 649.85 | -349.1211 | -0.086465
318 | 651.9 | -358.8867 | -0.089383
319 | 653.95 | -358.8867 | -0.089869
320 | 656 | -367.4316 | -0.092648
321 | 658.05 | -367.4316 | -0.093135
322 | 660.1 | -378.418 | -0.096053
323 | 662.15 | -378.418 | -0.096609
324 | 664.2 | -389.4043 | -0.099527
325 | 666.25 | -386.9629 | -0.10001
326 | 668.3 | -399.1699 | -0.10307
327 | 670.35 | -399.1699 | -0.10376
328 | 672.4 | -408.9355 | -0.10661
329 | 674.45 | -408.9355 | -0.10724
330 | 676.5 | -415.0391 | -0.11009
331 | 678.55 | -429.6875 | -0.11314
332 | 680.6 | -428.4668 | -0.11377
333 | 682.65 | -437.0117 | -0.11683
334 | 684.7 | -437.0117 | -0.11738
335 | 686.75 | -446.7773 | -0.12051
336 | 688.8 | -446.7773 | -0.12113
337 | 690.85 | -458.9844 | -0.12433
338 | 692.9 | -454.1016 | -0.12496
339 | 694.95 | -463.8672 | -0.12787
340 | 697 | -468.75 | -0.12871
341 | 699.05 | -477.2949 | -0.13156
342 | 701.1 | -477.2949 | -0.13211
343 | 703.15 | -485.8398 | -0.13524
344 | 705.2 | -482.1777 | -0.136
345 | 707.25 | -495.6055 | -0.13899
346 | 709.3 | -495.6055 | -0.13989
347 | 711.35 | -506.5918 | -0.14288
348 | 713.4 | -506.5918 | -0.14358
349 | 715.45 | -512.6953 | -0.1467
350 | 717.5 | -516.3574 | -0.1474
351 | 719.55 | -524.9023 | -0.15045
352 | 721.6 | -524.9023 | -0.15122
353 | 723.65 | -535.8887 | -0.15448
354 | 725.7 | -533.4473 | -0.15518
355 | 727.75 | -544.4336 | -0.15851
356 | 729.8 | -543.2129 | -0.15935
357 | 731.85 | -555.4199 | -0.16268
358 | 733.9 | -554.1992 | -0.16338
359 | 735.95 | -565.1855 | -0.16664
360 | 738 | -563.9648 | -0.16748
361 | 740.05 | -572.5098 | -0.1706
362 | 742.1 | -572.5098 | -0.17164
363 | 744.15 | -581.0547 | -0.17484
364 | 746.2 | -583.4961 | -0.17595
365 | 748.25 | -590.8203 | -0.17929
366 | 750.3 | -590.8203 | -0.18026
367 | 752.35 | -599.3652 | -0.18366
368 | 754.4 | -590.8203 | -0.18214
369 | 756.45 | -594.4824 | -0.18269
370 | 758.5 | -582.2754 | -0.18088
371 | 760.55 | -583.4961 | -0.18102
372 | 762.6 | -571.2891 | -0.17915
373 | 764.65 | -571.2891 | -0.17943
374 | 766.7 | -565.1855 | -0.17741
375 | 768.75 | -562.7441 | -0.17769
376 | 770.8 | -554.1992 | -0.17574
377 | 772.85 | -551.7578 | -0.17574
378 | 774.9 | -540.7715 | -0.17359
379 | 776.95 | -545.6543 | -0.17366
380 | 779 | -534.668 | -0.17137
381 | 781.05 | -535.8887 | -0.17144
382 | 783.1 | -524.9023 | -0.16942
383 | 785.15 | -523.6816 | -0.16928
384 | 787.2 | -513.916 | -0.1672
385 | 789.25 | -512.6953 | -0.16727
386 | 791.3 | -505.3711 | -0.16504
387 | 793.35 | -506.5918 | -0.16497
388 | 795.4 | -495.6055 | -0.16275
389 | 797.45 | -495.6055 | -0.16275
390 | 799.5 | -483.3984 | -0.16046
391 | 801.55 | -485.8398 | -0.16032
392 | 803.6 | -477.2949 | -0.1581
393 | 805.65 | -478.5156 | -0.15824
394 | 807.7 | -463.8672 | -0.15594
395 | 809.75 | -465.0879 | -0.15594
396 | 811.8 | -456.543 | -0.15372
397 | 813.85 | -455.3223 | -0.15358
398 | 815.9 | -449.2188 | -0.15129
399 | 817.95 | -446.7773 | -0.15122
400 | 820 | -437.0117 | -0.14879
401 | 822.05 | -438.2324 | -0.14872
402 | 824.1 | -428.4668 | -0.14649
403 | 826.15 | -428.4668 | -0.14642
404 | 828.2 | -417.4805 | -0.14427
405 | 830.25 | -407.7148 | -0.14184
406 | 832.3 | -407.7148 | -0.1417
407 | 834.35 | -397.9492 | -0.13948
408 | 836.4 | -399.1699 | -0.13927
409 | 838.45 | -390.625 | -0.13677
410 | 840.5 | -390.625 | -0.13663
411 | 842.55 | -380.8594 | -0.1344
412 | 844.6 | -379.6387 | -0.13433
413 | 846.65 | -367.4316 | -0.13197
414 | 848.7 | -371.0938 | -0.1319
415 | 850.75 | -360.1074 | -0.12968
416 | 852.8 | -361.3281 | -0.12947
417 | 854.85 | -350.3418 | -0.12704
418 | 856.9 | -346.6797 | -0.12697
419 | 858.95 | -338.1348 | -0.12447
420 | 861 | -336.9141 | -0.1244
421 | 863.05 | -332.0312 | -0.12204
422 | 865.1 | -332.0312 | -0.12183
423 | 867.15 | -317.3828 | -0.11947
424 | 869.2 | -319.8242 | -0.1194
425 | 871.25 | -307.6172 | -0.11703
426 | 873.3 | -313.7207 | -0.11683
427 | 875.35 | -301.5137 | -0.11439
428 | 877.4 | -300.293 | -0.11419
429 | 879.45 | -289.3066 | -0.11169
430 | 881.5 | -291.748 | -0.11162
431 | 883.55 | -283.2031 | -0.10925
432 | 885.6 | -283.2031 | -0.10898
433 | 887.65 | -270.9961 | -0.10668
434 | 889.7 | -272.2168 | -0.10654
435 | 891.75 | -263.6719 | -0.10404
436 | 893.8 | -264.8926 | -0.10383
437 | 895.85 | -252.6855 | -0.10133
438 | 897.9 | -255.127 | -0.10112
439 | 899.95 | -244.1406 | -0.098762
440 | 902 | -245.3613 | -0.098415
441 | 904.05 | -234.375 | -0.095983
442 | 906.1 | -230.7129 | -0.095844
443 | 908.15 | -224.6094 | -0.093343
444 | 910.2 | -225.8301 | -0.093343
445 | 912.25 | -216.0645 | -0.090772
446 | 914.3 | -214.8438 | -0.090633
447 | 916.35 | -202.6367 | -0.088063
448 | 918.4 | -195.3125 | -0.085562
449 | 920.45 | -195.3125 | -0.085214
450 | 922.5 | -185.5469 | -0.082782
451 | 924.55 | -186.7676 | -0.082435
452 | 926.6 | -172.1191 | -0.080003
453 | 928.65 | -177.002 | -0.079864
454 | 930.7 | -166.0156 | -0.077433
455 | 932.75 | -167.2363 | -0.077085
456 | 934.8 | -157.4707 | -0.074515
457 | 936.85 | -153.8086 | -0.074306
458 | 938.9 | -145.2637 | -0.071736
459 | 940.95 | -141.6016 | -0.071388
460 | 943 | -135.498 | -0.068887
461 | 945.05 | -135.498 | -0.068679
462 | 947.1 | -124.5117 | -0.066108
463 | 949.15 | -125.7324 | -0.066038
464 | 951.2 | -117.1875 | -0.063468
465 | 953.25 | -117.1875 | -0.06319
466 | 955.3 | -109.8633 | -0.060689
467 | 957.35 | -107.4219 | -0.060341
468 | 959.4 | -96.4355 | -0.057771
469 | 961.45 | -96.4355 | -0.057423
470 | 963.5 | -86.6699 | -0.054922
471 | 965.55 | -87.8906 | -0.054714
472 | 967.6 | -74.4629 | -0.052073
473 | 969.65 | -78.125 | -0.051865
474 | 971.7 | -70.8008 | -0.049294
475 | 973.75 | -68.3594 | -0.049016
476 | 975.8 | -59.8145 | -0.046446
477 | 977.85 | -58.5938 | -0.046098
478 | 979.9 | -50.0488 | -0.043458
479 | 981.95 | -50.0488 | -0.04318
480 | 984 | -39.0625 | -0.04054
481 | 986.05 | -40.2832 | -0.040262
482 | 988.1 | -29.2969 | -0.037761
483 | 990.15 | -30.5176 | -0.037622
484 | 992.2 | -18.3105 | -0.034982
485 | 994.25 | -19.5312 | -0.034704
486 | 996.3 | -9.7656 | -0.032064
487 | 998.35 | -10.9863 | -0.031578
488 | 1000.4 | 0 | -0.028937
489 | 1002.45 | 1.2207 | -0.028521
Center data before PMax, ±Pr and ±Vc Calc.
PMax (µC/cm2) | 0.18366
Pr (µC/cm2) | 0.027911
-Pr (µC/cm2) | -0.028521
Ec (kV/cm) | 14349.8993
-Ec (kV/cm) | -22617.9585
CMax-Eff (nF) | 0.25066
Offset (µC/cm2) | 0.013166
Vert. (±Pr) Shift (µC/cm2) | -0.00030493
Horiz. Shift (±Ec) | -4134.0296
A (Loop Area - µC/cm2·Volts) | 0.17932
Hysteresis Version: 5.3.0 - Radiant Technologies, Inc., 1999 - 10/02/14