## Hysteresis Task
Hysteresis
Executed Version | 5.3.0
Vision Version | 5.3.1 (R)
Vision Compiled | 2014-09-10
Driver Version | 5.1.14
Windows Version | Windows 7
Processor Information | x86 (AMD or Intel) - 4 Processors
Tester Name | RT66B0914-297
Tester S/N | RT66B0914-297
Internal Amp Type | No Internal Amp
Internal Amp Serial | 0
Execution Count | 1
Excel Date | 9/12/2023 - 13:38:32
Configuration Date | 2023-12-09 13:32
Execution Date | 2023-12-09 13:38
Sample Info.
Sample Name
Lot Name
Wafer Name
Die Row/Column | 0/0
Capacitor ID | 0
Area (cm2) | 0.83197
Thickness (µm) | 2540
Mux Adjust | Disabled
Amplifier | High Voltage (HVA)
HVI Channel/Port | 1/1
DRIVE Gain Factor | 1000
DRIVE Voltage Limit | 4000
Tester Info
Tester Name | RT66B0914-297
Tester Serial Number | RT66B0914-297
Return Signal Amp. Level [Index] | 0.021 [2]
Hysteresis Info
Task Name | Hyst-1
Max. Volts | 711.2
Max. Field (kV/cm) | 2.8
Hysteresis Period (ms) | 1000
Preset Disabled
Profile | Standard Bipolar
Data | Valid Data
Point | Time (ms) | Field (kV/cm) | Measured Polarization (µC/cm2)
1 | 2 | -1.2207 | -0.0206
2 | 4 | 9.7656 | -0.018377
3 | 6 | 8.5449 | -0.018238
4 | 8 | 15.8691 | -0.016154
5 | 10 | 20.752 | -0.016154
6 | 12 | 30.5176 | -0.014
7 | 14 | 28.0762 | -0.014069
8 | 16 | 39.0625 | -0.011846
9 | 18 | 51.2695 | -0.0094837
10 | 20 | 45.166 | -0.0094142
11 | 22 | 54.9316 | -0.0069825
12 | 24 | 57.373 | -0.0068435
13 | 26 | 65.918 | -0.0044118
14 | 28 | 75.6836 | -0.0020496
15 | 30 | 79.3457 | -0.0019106
16 | 32 | 89.1113 | 0.00052108
17 | 34 | 87.8906 | 0.00066004
18 | 36 | 93.9941 | 0.0030223
19 | 38 | 97.6562 | 0.0033002
20 | 40 | 103.7598 | 0.0057319
21 | 42 | 114.7461 | 0.0084415
22 | 44 | 113.5254 | 0.0088584
23 | 46 | 128.1738 | 0.011429
24 | 48 | 126.9531 | 0.011637
25 | 50 | 134.2773 | 0.014139
26 | 52 | 141.6016 | 0.016709
27 | 54 | 146.4844 | 0.017057
28 | 56 | 155.0293 | 0.019558
29 | 58 | 152.5879 | 0.019975
30 | 60 | 167.2363 | 0.022684
31 | 62 | 166.0156 | 0.023101
32 | 64 | 174.5605 | 0.025672
33 | 66 | 181.8848 | 0.028521
34 | 68 | 185.5469 | 0.028937
35 | 70 | 192.8711 | 0.031716
36 | 72 | 192.8711 | 0.031994
37 | 74 | 202.6367 | 0.034565
38 | 76 | 216.0645 | 0.037344
39 | 78 | 212.4023 | 0.037831
40 | 80 | 223.3887 | 0.04061
41 | 82 | 222.168 | 0.041026
42 | 84 | 234.375 | 0.043945
43 | 86 | 230.7129 | 0.044361
44 | 88 | 240.4785 | 0.047141
45 | 90 | 252.6855 | 0.049989
46 | 92 | 252.6855 | 0.050475
47 | 94 | 261.2305 | 0.053185
48 | 96 | 263.6719 | 0.053671
49 | 98 | 272.2168 | 0.056312
50 | 100 | 280.7617 | 0.059369
51 | 102 | 280.7617 | 0.060063
52 | 104 | 292.9688 | 0.062912
53 | 106 | 288.0859 | 0.063468
54 | 108 | 300.293 | 0.066247
55 | 110 | 300.293 | 0.066733
56 | 112 | 311.2793 | 0.069582
57 | 114 | 319.8242 | 0.072569
58 | 116 | 321.0449 | 0.073056
59 | 118 | 330.8105 | 0.075974
60 | 120 | 329.5898 | 0.076599
61 | 122 | 338.1348 | 0.079517
62 | 124 | 350.3418 | 0.082644
63 | 126 | 347.9004 | 0.083338
64 | 128 | 357.666 | 0.086187
65 | 130 | 358.8867 | 0.086812
66 | 132 | 369.873 | 0.089661
67 | 134 | 367.4316 | 0.090217
68 | 136 | 379.6387 | 0.092996
69 | 138 | 389.4043 | 0.096261
70 | 140 | 386.9629 | 0.097025
71 | 142 | 397.9492 | 0.099943
72 | 144 | 399.1699 | 0.10071
73 | 146 | 406.4941 | 0.10363
74 | 148 | 418.7012 | 0.10675
75 | 150 | 416.2598 | 0.10745
76 | 152 | 427.2461 | 0.11043
77 | 154 | 424.8047 | 0.11113
78 | 156 | 438.2324 | 0.11398
79 | 158 | 435.791 | 0.1146
80 | 160 | 449.2188 | 0.11752
81 | 162 | 456.543 | 0.12093
82 | 164 | 457.7637 | 0.12169
83 | 166 | 466.3086 | 0.12482
84 | 168 | 468.75 | 0.12551
85 | 170 | 473.6328 | 0.12857
86 | 172 | 483.3984 | 0.13169
87 | 174 | 483.3984 | 0.13246
88 | 176 | 495.6055 | 0.13552
89 | 178 | 493.1641 | 0.13635
90 | 180 | 506.5918 | 0.13941
91 | 182 | 506.5918 | 0.14024
92 | 184 | 513.916 | 0.14344
93 | 186 | 524.9023 | 0.14656
94 | 188 | 524.9023 | 0.14747
95 | 190 | 531.0059 | 0.15059
96 | 192 | 532.2266 | 0.15136
97 | 194 | 541.9922 | 0.15434
98 | 196 | 555.4199 | 0.15789
99 | 198 | 551.7578 | 0.15872
100 | 200 | 565.1855 | 0.16192
101 | 202 | 562.7441 | 0.16289
102 | 204 | 574.9512 | 0.16616
103 | 206 | 571.2891 | 0.16692
104 | 208 | 584.7168 | 0.17032
105 | 210 | 590.8203 | 0.17359
106 | 212 | 594.4824 | 0.17442
107 | 214 | 601.8066 | 0.17769
108 | 216 | 601.8066 | 0.17873
109 | 218 | 612.793 | 0.18193
110 | 220 | 617.6758 | 0.18561
111 | 222 | 620.1172 | 0.18672
112 | 224 | 629.8828 | 0.19019
113 | 226 | 632.3242 | 0.19124
114 | 228 | 639.6484 | 0.19471
115 | 230 | 642.0898 | 0.19575
116 | 232 | 650.6348 | 0.19916
117 | 234 | 661.6211 | 0.20291
118 | 236 | 660.4004 | 0.20402
119 | 238 | 666.5039 | 0.20756
120 | 240 | 671.3867 | 0.20881
121 | 242 | 681.1523 | 0.2125
122 | 244 | 679.9316 | 0.21382
123 | 246 | 688.4766 | 0.21743
124 | 248 | 701.9043 | 0.22139
125 | 250 | 697.0215 | 0.22271
126 | 252 | 708.0078 | 0.22639
127 | 254 | 697.0215 | 0.22521
128 | 256 | 700.6836 | 0.22591
129 | 258 | 689.6973 | 0.22417
130 | 260 | 681.1523 | 0.2225
131 | 262 | 678.7109 | 0.22292
132 | 264 | 671.3867 | 0.22111
133 | 266 | 670.166 | 0.22125
134 | 268 | 657.959 | 0.21938
135 | 270 | 660.4004 | 0.21951
136 | 272 | 653.0762 | 0.21722
137 | 274 | 643.3105 | 0.21514
138 | 276 | 640.8691 | 0.21528
139 | 278 | 632.3242 | 0.21319
140 | 280 | 629.8828 | 0.21312
141 | 282 | 622.5586 | 0.21097
142 | 284 | 620.1172 | 0.21111
143 | 286 | 612.793 | 0.20895
144 | 288 | 603.0273 | 0.20673
145 | 290 | 600.5859 | 0.20666
146 | 292 | 589.5996 | 0.20444
147 | 294 | 590.8203 | 0.20444
148 | 296 | 583.4961 | 0.20208
149 | 298 | 570.0684 | 0.19978
150 | 300 | 574.9512 | 0.19985
151 | 302 | 565.1855 | 0.19763
152 | 304 | 565.1855 | 0.19756
153 | 306 | 551.7578 | 0.19541
154 | 308 | 554.1992 | 0.19527
155 | 310 | 543.2129 | 0.19297
156 | 312 | 533.4473 | 0.19061
157 | 314 | 534.668 | 0.1904
158 | 316 | 524.9023 | 0.18818
159 | 318 | 524.9023 | 0.18804
160 | 320 | 512.6953 | 0.18568
161 | 322 | 502.9297 | 0.18346
162 | 324 | 501.709 | 0.18339
163 | 326 | 496.8262 | 0.18109
164 | 328 | 494.3848 | 0.18102
165 | 330 | 484.6191 | 0.17859
166 | 332 | 483.3984 | 0.17845
167 | 334 | 474.8535 | 0.17609
168 | 336 | 466.3086 | 0.17352
169 | 338 | 462.6465 | 0.17345
170 | 340 | 457.7637 | 0.17102
171 | 342 | 455.3223 | 0.17081
172 | 344 | 447.998 | 0.16859
173 | 346 | 434.5703 | 0.16629
174 | 348 | 438.2324 | 0.16602
175 | 350 | 426.0254 | 0.16372
176 | 352 | 427.2461 | 0.16338
177 | 354 | 416.2598 | 0.16101
178 | 356 | 417.4805 | 0.16081
179 | 358 | 408.9355 | 0.1583
180 | 360 | 395.5078 | 0.15594
181 | 362 | 396.7285 | 0.15573
182 | 364 | 386.9629 | 0.15337
183 | 366 | 389.4043 | 0.15323
184 | 368 | 377.1973 | 0.15094
185 | 370 | 369.873 | 0.14823
186 | 372 | 368.6523 | 0.14809
187 | 374 | 360.1074 | 0.14545
188 | 376 | 357.666 | 0.1451
189 | 378 | 347.9004 | 0.14274
190 | 380 | 350.3418 | 0.14246
191 | 382 | 341.7969 | 0.14017
192 | 384 | 329.5898 | 0.13767
193 | 386 | 328.3691 | 0.13739
194 | 388 | 319.8242 | 0.13496
195 | 390 | 317.3828 | 0.13468
196 | 392 | 310.0586 | 0.13204
197 | 394 | 297.8516 | 0.1294
198 | 396 | 303.9551 | 0.12905
199 | 398 | 289.3066 | 0.12655
200 | 400 | 292.9688 | 0.12634
201 | 402 | 284.4238 | 0.12405
202 | 404 | 280.7617 | 0.12377
203 | 406 | 272.2168 | 0.12127
204 | 408 | 263.6719 | 0.11863
205 | 410 | 262.4512 | 0.11829
206 | 412 | 251.4648 | 0.11578
207 | 414 | 252.6855 | 0.11551
208 | 416 | 241.6992 | 0.1128
209 | 418 | 234.375 | 0.11023
210 | 420 | 230.7129 | 0.10988
211 | 422 | 222.168 | 0.10738
212 | 424 | 223.3887 | 0.1071
213 | 426 | 211.1816 | 0.1046
214 | 428 | 214.8438 | 0.10432
215 | 430 | 202.6367 | 0.10168
216 | 432 | 191.6504 | 0.098971
217 | 434 | 194.0918 | 0.098484
218 | 436 | 181.8848 | 0.095914
219 | 438 | 185.5469 | 0.095636
220 | 440 | 173.3398 | 0.092996
221 | 442 | 162.3535 | 0.090356
222 | 444 | 166.0156 | 0.090078
223 | 446 | 152.5879 | 0.087437
224 | 448 | 157.4707 | 0.08716
225 | 450 | 144.043 | 0.08445
226 | 452 | 144.043 | 0.084033
227 | 454 | 136.7188 | 0.081393
228 | 456 | 124.5117 | 0.078614
229 | 458 | 126.9531 | 0.078266
230 | 460 | 113.5254 | 0.075557
231 | 462 | 113.5254 | 0.075348
232 | 464 | 107.4219 | 0.072708
233 | 466 | 95.2148 | 0.069929
234 | 468 | 97.6562 | 0.069651
235 | 470 | 85.4492 | 0.066872
236 | 472 | 85.4492 | 0.066525
237 | 474 | 74.4629 | 0.063676
238 | 476 | 78.125 | 0.063259
239 | 478 | 65.918 | 0.060411
240 | 480 | 56.1523 | 0.05784
241 | 482 | 57.373 | 0.057493
242 | 484 | 45.166 | 0.054853
243 | 486 | 50.0488 | 0.054436
244 | 488 | 37.8418 | 0.051657
245 | 490 | 28.0762 | 0.048877
246 | 492 | 29.2969 | 0.048322
247 | 494 | 18.3105 | 0.045473
248 | 496 | 21.9727 | 0.045126
249 | 498 | 7.3242 | 0.042347
250 | 500 | 12.207 | 0.041999
251 | 502 | 1.2207 | 0.03929
252 | 504 | 0 | 0.038942
253 | 506 | -7.3242 | 0.036094
254 | 508 | -13.4277 | 0.035746
255 | 510 | -15.8691 | 0.032898
256 | 512 | -17.0898 | 0.03255
257 | 514 | -26.8555 | 0.029702
258 | 516 | -40.2832 | 0.026853
259 | 518 | -39.0625 | 0.026367
260 | 520 | -47.6074 | 0.023657
261 | 522 | -47.6074 | 0.023171
262 | 524 | -57.373 | 0.020392
263 | 526 | -58.5938 | 0.020044
264 | 528 | -67.1387 | 0.017196
265 | 530 | -78.125 | 0.014486
266 | 532 | -79.3457 | 0.013861
267 | 534 | -85.4492 | 0.010873
268 | 536 | -87.8906 | 0.010387
269 | 538 | -95.2148 | 0.0076078
270 | 540 | -108.6426 | 0.0046203
271 | 542 | -108.6426 | 0.0042034
272 | 544 | -117.1875 | 0.0014938
273 | 546 | -117.1875 | 0.00093795
274 | 548 | -123.291 | -0.0017717
275 | 550 | -129.3945 | -0.0023275
276 | 552 | -136.7188 | -0.0051761
277 | 554 | -146.4844 | -0.0083026
278 | 556 | -144.043 | -0.0088584
279 | 558 | -155.0293 | -0.011776
280 | 560 | -157.4707 | -0.012263
281 | 562 | -167.2363 | -0.015042
282 | 564 | -178.2227 | -0.01796
283 | 566 | -173.3398 | -0.018446
284 | 568 | -185.5469 | -0.021364
285 | 570 | -183.1055 | -0.02199
286 | 572 | -194.0918 | -0.024838
287 | 574 | -195.3125 | -0.025533
288 | 576 | -201.416 | -0.028451
289 | 578 | -214.8438 | -0.031508
290 | 580 | -211.1816 | -0.031994
291 | 582 | -220.9473 | -0.034982
292 | 584 | -223.3887 | -0.035468
293 | 586 | -231.9336 | -0.038247
294 | 588 | -242.9199 | -0.041374
295 | 590 | -241.6992 | -0.041999
296 | 592 | -252.6855 | -0.044987
297 | 594 | -251.4648 | -0.045681
298 | 596 | -263.6719 | -0.048738
299 | 598 | -261.2305 | -0.049225
300 | 600 | -272.2168 | -0.052143
301 | 602 | -280.7617 | -0.0552
302 | 604 | -283.2031 | -0.055756
303 | 606 | -288.0859 | -0.058743
304 | 608 | -294.1895 | -0.059438
305 | 610 | -299.0723 | -0.062356
306 | 612 | -307.6172 | -0.065552
307 | 614 | -308.8379 | -0.066386
308 | 616 | -322.2656 | -0.069443
309 | 618 | -319.8242 | -0.070138
310 | 620 | -332.0312 | -0.072917
311 | 622 | -332.0312 | -0.073681
312 | 624 | -339.3555 | -0.076599
313 | 626 | -349.1211 | -0.079656
314 | 628 | -347.9004 | -0.080351
315 | 630 | -358.8867 | -0.083408
316 | 632 | -356.4453 | -0.084172
317 | 634 | -369.873 | -0.087229
318 | 636 | -378.418 | -0.090564
319 | 638 | -379.6387 | -0.091328
320 | 640 | -389.4043 | -0.094385
321 | 642 | -385.7422 | -0.095011
322 | 644 | -397.9492 | -0.098137
323 | 646 | -396.7285 | -0.098693
324 | 648 | -405.2734 | -0.10182
325 | 650 | -415.0391 | -0.10502
326 | 652 | -417.4805 | -0.10578
327 | 654 | -429.6875 | -0.10904
328 | 656 | -427.2461 | -0.10995
329 | 658 | -435.791 | -0.11294
330 | 660 | -446.7773 | -0.1162
331 | 662 | -443.1152 | -0.11697
332 | 664 | -454.1016 | -0.12002
333 | 666 | -455.3223 | -0.12093
334 | 668 | -468.75 | -0.12398
335 | 670 | -463.8672 | -0.12475
336 | 672 | -476.0742 | -0.12801
337 | 674 | -485.8398 | -0.13142
338 | 676 | -487.0605 | -0.13232
339 | 678 | -494.3848 | -0.13552
340 | 680 | -494.3848 | -0.13628
341 | 682 | -501.709 | -0.13941
342 | 684 | -515.1367 | -0.14274
343 | 686 | -516.3574 | -0.14358
344 | 688 | -524.9023 | -0.14684
345 | 690 | -522.4609 | -0.14774
346 | 692 | -532.2266 | -0.15101
347 | 694 | -534.668 | -0.15198
348 | 696 | -541.9922 | -0.15518
349 | 698 | -551.7578 | -0.15865
350 | 700 | -554.1992 | -0.15969
351 | 702 | -563.9648 | -0.16289
352 | 704 | -563.9648 | -0.16372
353 | 706 | -573.7305 | -0.16692
354 | 708 | -581.0547 | -0.17053
355 | 710 | -583.4961 | -0.17157
356 | 712 | -593.2617 | -0.17498
357 | 714 | -594.4824 | -0.17602
358 | 716 | -600.5859 | -0.1795
359 | 718 | -603.0273 | -0.18054
360 | 720 | -610.3516 | -0.1838
361 | 722 | -620.1172 | -0.18742
362 | 724 | -621.3379 | -0.18846
363 | 726 | -629.8828 | -0.19207
364 | 728 | -632.3242 | -0.19311
365 | 730 | -639.6484 | -0.19673
366 | 732 | -650.6348 | -0.20048
367 | 734 | -648.1934 | -0.20173
368 | 736 | -660.4004 | -0.20548
369 | 738 | -657.959 | -0.20659
370 | 740 | -673.8281 | -0.21027
371 | 742 | -671.3867 | -0.21132
372 | 744 | -681.1523 | -0.21493
373 | 746 | -687.2559 | -0.21875
374 | 748 | -690.918 | -0.22014
375 | 750 | -698.2422 | -0.22403
376 | 752 | -698.2422 | -0.22535
377 | 754 | -697.0215 | -0.22639
378 | 756 | -690.918 | -0.22514
379 | 758 | -687.2559 | -0.2257
380 | 760 | -679.9316 | -0.22396
381 | 762 | -671.3867 | -0.22208
382 | 764 | -668.9453 | -0.22229
383 | 766 | -659.1797 | -0.22028
384 | 768 | -659.1797 | -0.22049
385 | 770 | -650.6348 | -0.21847
386 | 772 | -649.4141 | -0.21854
387 | 774 | -640.8691 | -0.21667
388 | 776 | -631.1035 | -0.21465
389 | 778 | -631.1035 | -0.21472
390 | 780 | -620.1172 | -0.21243
391 | 782 | -622.5586 | -0.21243
392 | 784 | -610.3516 | -0.21034
393 | 786 | -603.0273 | -0.20805
394 | 788 | -599.3652 | -0.20798
395 | 790 | -593.2617 | -0.20576
396 | 792 | -592.041 | -0.20583
397 | 794 | -583.4961 | -0.20367
398 | 796 | -581.0547 | -0.20374
399 | 798 | -573.7305 | -0.20145
400 | 800 | -561.5234 | -0.19909
401 | 802 | -561.5234 | -0.19909
402 | 804 | -552.9785 | -0.1968
403 | 806 | -556.6406 | -0.19673
404 | 808 | -540.7715 | -0.19429
405 | 810 | -534.668 | -0.19214
406 | 812 | -535.8887 | -0.19193
407 | 814 | -526.123 | -0.18964
408 | 816 | -522.4609 | -0.18978
409 | 818 | -516.3574 | -0.18742
410 | 820 | -513.916 | -0.18721
411 | 822 | -501.709 | -0.18484
412 | 824 | -494.3848 | -0.18262
413 | 826 | -495.6055 | -0.18234
414 | 828 | -485.8398 | -0.17998
415 | 830 | -485.8398 | -0.17984
416 | 832 | -478.5156 | -0.17755
417 | 834 | -466.3086 | -0.17519
418 | 836 | -465.0879 | -0.17519
419 | 838 | -455.3223 | -0.17283
420 | 840 | -458.9844 | -0.17269
421 | 842 | -446.7773 | -0.17019
422 | 844 | -447.998 | -0.16998
423 | 846 | -433.3496 | -0.16755
424 | 848 | -430.9082 | -0.16511
425 | 850 | -427.2461 | -0.16504
426 | 852 | -415.0391 | -0.16254
427 | 854 | -417.4805 | -0.16254
428 | 856 | -407.7148 | -0.16018
429 | 858 | -400.3906 | -0.15768
430 | 860 | -394.2871 | -0.15747
431 | 862 | -385.7422 | -0.15497
432 | 864 | -386.9629 | -0.15469
433 | 866 | -380.8594 | -0.15226
434 | 868 | -378.418 | -0.15205
435 | 870 | -368.6523 | -0.14955
436 | 872 | -358.8867 | -0.14726
437 | 874 | -358.8867 | -0.14698
438 | 876 | -349.1211 | -0.14462
439 | 878 | -345.459 | -0.14448
440 | 880 | -340.5762 | -0.14198
441 | 882 | -332.0312 | -0.13941
442 | 884 | -330.8105 | -0.13906
443 | 886 | -318.6035 | -0.13649
444 | 888 | -318.6035 | -0.13635
445 | 890 | -312.5 | -0.13357
446 | 892 | -312.5 | -0.13378
447 | 894 | -302.7344 | -0.13121
448 | 896 | -288.0859 | -0.12878
449 | 898 | -292.9688 | -0.12843
450 | 900 | -280.7617 | -0.12579
451 | 902 | -280.7617 | -0.12551
452 | 904 | -272.2168 | -0.12308
453 | 906 | -260.0098 | -0.12037
454 | 908 | -264.8926 | -0.12002
455 | 910 | -251.4648 | -0.11752
456 | 912 | -251.4648 | -0.11731
457 | 914 | -241.6992 | -0.11481
458 | 916 | -245.3613 | -0.1146
459 | 918 | -233.1543 | -0.11203
460 | 920 | -222.168 | -0.10932
461 | 922 | -223.3887 | -0.10904
462 | 924 | -211.1816 | -0.1064
463 | 926 | -214.8438 | -0.10599
464 | 928 | -201.416 | -0.10342
465 | 930 | -195.3125 | -0.10078
466 | 932 | -196.5332 | -0.10064
467 | 934 | -185.5469 | -0.097998
468 | 936 | -183.1055 | -0.09779
469 | 938 | -175.7812 | -0.095149
470 | 940 | -174.5605 | -0.094733
471 | 942 | -163.5742 | -0.092092
472 | 944 | -157.4707 | -0.089383
473 | 946 | -153.8086 | -0.088966
474 | 948 | -147.7051 | -0.086395
475 | 950 | -144.043 | -0.086048
476 | 952 | -133.0566 | -0.083477
477 | 954 | -125.7324 | -0.080698
478 | 956 | -128.1738 | -0.08049
479 | 958 | -117.1875 | -0.07778
480 | 960 | -115.9668 | -0.077363
481 | 962 | -107.4219 | -0.074723
482 | 964 | -104.9805 | -0.074237
483 | 966 | -98.877 | -0.071666
484 | 968 | -85.4492 | -0.068817
485 | 970 | -90.332 | -0.06847
486 | 972 | -79.3457 | -0.065899
487 | 974 | -79.3457 | -0.065483
488 | 976 | -65.918 | -0.062842
489 | 978 | -59.8145 | -0.059994
490 | 980 | -58.5938 | -0.059646
491 | 982 | -47.6074 | -0.056867
492 | 984 | -50.0488 | -0.05645
493 | 986 | -36.6211 | -0.053671
494 | 988 | -41.5039 | -0.053255
495 | 990 | -26.8555 | -0.050614
496 | 992 | -18.3105 | -0.047905
497 | 994 | -18.3105 | -0.047488
498 | 996 | -12.207 | -0.044848
499 | 998 | -8.5449 | -0.0445
500 | 1000 | -1.2207 | -0.041582
501 | 1002 | -2.4414 | -0.041096
Center data before PMax, ±Pr and ±Vc Calc.
PMax (µC/cm2) | 0.22639
Pr (µC/cm2) | 0.038942
-Pr (µC/cm2) | -0.041096
Ec (kV/cm) | 22102.7483
-Ec (kV/cm) | -30302.2649
CMax-Eff (nF) | 0.26484
Offset (µC/cm2) | 0.020392
Vert. (±Pr) Shift (µC/cm2) | -0.0010769
Horiz. Shift (±Ec) | -4099.7583
A (Loop Area - µC/cm2·Volts) | 0.30018
Hysteresis Version: 5.3.0 - Radiant Technologies, Inc., 1999 - 10/02/14