## Hysteresis Task
Hysteresis
Executed Version | 5.3.0
Vision Version | 5.3.1 (R)
Vision Compiled | 2014-09-10
Driver Version | 5.1.14
Windows Version | Windows 7
Processor Information | x86 (AMD or Intel) - 4 Processors
Tester Name | RT66B0914-297
Tester S/N | RT66B0914-297
Internal Amp Type | No Internal Amp
Internal Amp Serial | 0
Execution Count | 1
Excel Date | 9/12/2023 - 13:37:24
Configuration Date | 2023-12-09 13:32
Execution Date | 2023-12-09 13:37
Sample Info.
Sample Name
Lot Name
Wafer Name
Die Row/Column | 0/0
Capacitor ID | 0
Area (cm2) | 0.83197
Thickness (µm) | 2540
Mux Adjust | Disabled
Amplifier | High Voltage (HVA)
HVI Channel/Port | 1/1
DRIVE Gain Factor | 1000
DRIVE Voltage Limit | 4000
Tester Info
Tester Name | RT66B0914-297
Tester Serial Number | RT66B0914-297
Return Signal Amp. Level [Index] | 0.021 [2]
Hysteresis Info
Task Name | Hyst-1
Max. Volts | 508
Max. Field (kV/cm) | 2
Hysteresis Period (ms) | 1000
Preset Disabled
Profile | Standard Bipolar
Data | Valid Data
Point | Time (ms) | Field (kV/cm) | Measured Polarization (µC/cm2)
1 | 2.45 | 1.2207 | -0.0081289
2 | 4.9 | 9.7656 | -0.0059751
3 | 7.35 | 10.9863 | -0.0059751
4 | 9.8 | 17.0898 | -0.0038907
5 | 12.25 | 20.752 | -0.0038213
6 | 14.7 | 28.0762 | -0.001598
7 | 17.15 | 31.7383 | -0.0016675
8 | 19.6 | 36.6211 | 0.0006253
9 | 22.05 | 39.0625 | 0.0006253
10 | 24.5 | 46.3867 | 0.0029181
11 | 26.95 | 50.0488 | 0.0029875
12 | 29.4 | 57.373 | 0.0052803
13 | 31.85 | 57.373 | 0.0053498
14 | 34.3 | 67.1387 | 0.007712
15 | 36.75 | 70.8008 | 0.007851
16 | 39.2 | 78.125 | 0.010074
17 | 41.65 | 76.9043 | 0.010352
18 | 44.1 | 85.4492 | 0.012645
19 | 46.55 | 87.8906 | 0.012714
20 | 49 | 98.877 | 0.015285
21 | 51.45 | 95.2148 | 0.015424
22 | 53.9 | 104.9805 | 0.017856
23 | 56.35 | 106.2012 | 0.017925
24 | 58.8 | 119.6289 | 0.020287
25 | 61.25 | 114.7461 | 0.020565
26 | 63.7 | 123.291 | 0.023067
27 | 66.15 | 128.1738 | 0.023205
28 | 68.6 | 134.2773 | 0.025637
29 | 71.05 | 134.2773 | 0.025846
30 | 73.5 | 145.2637 | 0.028277
31 | 75.95 | 142.8223 | 0.028486
32 | 78.4 | 157.4707 | 0.031056
33 | 80.85 | 153.8086 | 0.031265
34 | 83.3 | 164.7949 | 0.033766
35 | 85.75 | 162.3535 | 0.033975
36 | 88.2 | 175.7812 | 0.036545
37 | 90.65 | 174.5605 | 0.036823
38 | 93.1 | 186.7676 | 0.039394
39 | 95.55 | 185.5469 | 0.039672
40 | 98 | 195.3125 | 0.042034
41 | 100.45 | 195.3125 | 0.042381
42 | 102.9 | 203.8574 | 0.044952
43 | 105.35 | 205.0781 | 0.045299
44 | 107.8 | 211.1816 | 0.047801
45 | 110.25 | 214.8438 | 0.048148
46 | 112.7 | 220.9473 | 0.05058
47 | 115.15 | 222.168 | 0.050927
48 | 117.6 | 231.9336 | 0.053637
49 | 120.05 | 233.1543 | 0.053915
50 | 122.5 | 240.4785 | 0.056485
51 | 124.95 | 240.4785 | 0.056763
52 | 127.4 | 252.6855 | 0.059403
53 | 129.85 | 262.4512 | 0.062182
54 | 132.3 | 260.0098 | 0.06253
55 | 134.75 | 270.9961 | 0.06517
56 | 137.2 | 273.4375 | 0.065517
57 | 139.65 | 279.541 | 0.068227
58 | 142.1 | 280.7617 | 0.068574
59 | 144.55 | 289.3066 | 0.071145
60 | 147 | 291.748 | 0.071562
61 | 149.45 | 299.0723 | 0.074202
62 | 151.9 | 300.293 | 0.074549
63 | 154.35 | 311.2793 | 0.077398
64 | 156.8 | 308.8379 | 0.077676
65 | 159.25 | 318.6035 | 0.080386
66 | 161.7 | 321.0449 | 0.080733
67 | 164.15 | 330.8105 | 0.083443
68 | 166.6 | 327.1484 | 0.083859
69 | 169.05 | 336.9141 | 0.086569
70 | 171.5 | 341.7969 | 0.086986
71 | 173.95 | 350.3418 | 0.089765
72 | 176.4 | 349.1211 | 0.090112
73 | 178.85 | 356.4453 | 0.092891
74 | 181.3 | 360.1074 | 0.093239
75 | 183.75 | 368.6523 | 0.096018
76 | 186.2 | 368.6523 | 0.096365
77 | 188.65 | 375.9766 | 0.099214
78 | 191.1 | 379.6387 | 0.099631
79 | 193.55 | 385.7422 | 0.10241
80 | 196 | 389.4043 | 0.10304
81 | 198.45 | 395.5078 | 0.10574
82 | 200.9 | 397.9492 | 0.10616
83 | 203.35 | 405.2734 | 0.10901
84 | 205.8 | 410.1562 | 0.10957
85 | 208.25 | 415.0391 | 0.11241
86 | 210.7 | 417.4805 | 0.1129
87 | 213.15 | 424.8047 | 0.11582
88 | 215.6 | 428.4668 | 0.11631
89 | 218.05 | 434.5703 | 0.11929
90 | 220.5 | 437.0117 | 0.11985
91 | 222.95 | 444.3359 | 0.12284
92 | 225.4 | 447.998 | 0.12339
93 | 227.85 | 452.8809 | 0.12645
94 | 230.3 | 457.7637 | 0.127
95 | 232.75 | 465.0879 | 0.13013
96 | 235.2 | 466.3086 | 0.13076
97 | 237.65 | 472.4121 | 0.13361
98 | 240.1 | 478.5156 | 0.13444
99 | 242.55 | 484.6191 | 0.13757
100 | 245 | 488.2812 | 0.13826
101 | 247.45 | 493.1641 | 0.14132
102 | 249.9 | 506.5918 | 0.14472
103 | 252.35 | 505.3711 | 0.14556
104 | 254.8 | 506.5918 | 0.14625
105 | 257.25 | 491.9434 | 0.14458
106 | 259.7 | 484.6191 | 0.14257
107 | 262.15 | 487.0605 | 0.14285
108 | 264.6 | 478.5156 | 0.14069
109 | 267.05 | 473.6328 | 0.14069
110 | 269.5 | 463.8672 | 0.13875
111 | 271.95 | 467.5293 | 0.13875
112 | 274.4 | 457.7637 | 0.13659
113 | 276.85 | 454.1016 | 0.13673
114 | 279.3 | 446.7773 | 0.13458
115 | 281.75 | 445.5566 | 0.13472
116 | 284.2 | 435.791 | 0.13249
117 | 286.65 | 438.2324 | 0.13249
118 | 289.1 | 429.6875 | 0.13034
119 | 291.55 | 424.8047 | 0.1302
120 | 294 | 416.2598 | 0.12819
121 | 296.45 | 418.7012 | 0.12798
122 | 298.9 | 407.7148 | 0.12575
123 | 301.35 | 406.4941 | 0.12575
124 | 303.8 | 396.7285 | 0.12353
125 | 306.25 | 400.3906 | 0.12346
126 | 308.7 | 386.9629 | 0.12131
127 | 311.15 | 389.4043 | 0.12124
128 | 313.6 | 379.6387 | 0.11902
129 | 316.05 | 380.8594 | 0.11888
130 | 318.5 | 368.6523 | 0.11658
131 | 320.95 | 369.873 | 0.11651
132 | 323.4 | 362.5488 | 0.11422
133 | 325.85 | 356.4453 | 0.11415
134 | 328.3 | 350.3418 | 0.112
135 | 330.75 | 347.9004 | 0.11172
136 | 333.2 | 336.9141 | 0.10957
137 | 335.65 | 340.5762 | 0.10943
138 | 338.1 | 328.3691 | 0.10706
139 | 340.55 | 330.8105 | 0.10693
140 | 343 | 322.2656 | 0.10463
141 | 345.45 | 319.8242 | 0.10449
142 | 347.9 | 311.2793 | 0.10227
143 | 350.35 | 308.8379 | 0.1022
144 | 352.8 | 299.0723 | 0.099561
145 | 355.25 | 300.293 | 0.099631
146 | 357.7 | 289.3066 | 0.097338
147 | 360.15 | 292.9688 | 0.097269
148 | 362.6 | 283.2031 | 0.094837
149 | 365.05 | 283.2031 | 0.094767
150 | 367.5 | 272.2168 | 0.092405
151 | 369.95 | 269.7754 | 0.092336
152 | 372.4 | 261.2305 | 0.089904
153 | 374.85 | 261.2305 | 0.089765
154 | 377.3 | 253.9062 | 0.087403
155 | 379.75 | 245.3613 | 0.084902
156 | 382.2 | 241.6992 | 0.084763
157 | 384.65 | 234.375 | 0.0824
158 | 387.1 | 231.9336 | 0.082331
159 | 389.55 | 220.9473 | 0.079691
160 | 392 | 224.6094 | 0.079621
161 | 394.45 | 216.0645 | 0.077259
162 | 396.9 | 212.4023 | 0.076981
163 | 399.35 | 205.0781 | 0.074688
164 | 401.8 | 201.416 | 0.07448
165 | 404.25 | 192.8711 | 0.072187
166 | 406.7 | 195.3125 | 0.071909
167 | 409.15 | 181.8848 | 0.069547
168 | 411.6 | 185.5469 | 0.069339
169 | 414.05 | 177.002 | 0.066837
170 | 416.5 | 173.3398 | 0.066698
171 | 418.95 | 168.457 | 0.064267
172 | 421.4 | 162.3535 | 0.064128
173 | 423.85 | 155.0293 | 0.061627
174 | 426.3 | 155.0293 | 0.061418
175 | 428.75 | 144.043 | 0.058917
176 | 431.2 | 144.043 | 0.058778
177 | 433.65 | 134.2773 | 0.056416
178 | 436.1 | 136.7188 | 0.056138
179 | 438.55 | 124.5117 | 0.053637
180 | 441 | 128.1738 | 0.053428
181 | 443.45 | 118.4082 | 0.051066
182 | 445.9 | 117.1875 | 0.050858
183 | 448.35 | 108.6426 | 0.048287
184 | 450.8 | 104.9805 | 0.048148
185 | 453.25 | 97.6562 | 0.045786
186 | 455.7 | 95.2148 | 0.045438
187 | 458.15 | 86.6699 | 0.042937
188 | 460.6 | 86.6699 | 0.042729
189 | 463.05 | 75.6836 | 0.040227
190 | 465.5 | 75.6836 | 0.040019
191 | 467.95 | 65.918 | 0.037518
192 | 470.4 | 68.3594 | 0.03724
193 | 472.85 | 57.373 | 0.034669
194 | 475.3 | 59.8145 | 0.03453
195 | 477.75 | 46.3867 | 0.03196
196 | 480.2 | 48.8281 | 0.031751
197 | 482.65 | 41.5039 | 0.02925
198 | 485.1 | 40.2832 | 0.029042
199 | 487.55 | 29.2969 | 0.026471
200 | 490 | 26.8555 | 0.026193
201 | 492.45 | 18.3105 | 0.023692
202 | 494.9 | 18.3105 | 0.023483
203 | 497.35 | 10.9863 | 0.020913
204 | 499.8 | 9.7656 | 0.020635
205 | 502.25 | -1.2207 | 0.018134
206 | 504.7 | -2.4414 | 0.017925
207 | 507.15 | -7.3242 | 0.015146
208 | 509.6 | -7.3242 | 0.014938
209 | 512.05 | -21.9727 | 0.012367
210 | 514.5 | -21.9727 | 0.012159
211 | 516.95 | -26.8555 | 0.0095879
212 | 519.4 | -28.0762 | 0.0093795
213 | 521.85 | -40.2832 | 0.0068783
214 | 524.3 | -41.5039 | 0.0065309
215 | 526.75 | -46.3867 | 0.0038907
216 | 529.2 | -47.6074 | 0.0037518
217 | 531.65 | -59.8145 | 0.0011116
218 | 534.1 | -58.5938 | 0.00076425
219 | 536.55 | -64.6973 | -0.0017369
220 | 539 | -69.5801 | -0.0020148
221 | 541.45 | -74.4629 | -0.004655
222 | 543.9 | -76.9043 | -0.0048634
223 | 546.35 | -87.8906 | -0.0074341
224 | 548.8 | -85.4492 | -0.0077815
225 | 551.25 | -97.6562 | -0.010283
226 | 553.7 | -97.6562 | -0.01063
227 | 556.15 | -108.6426 | -0.01327
228 | 558.6 | -108.6426 | -0.013618
229 | 561.05 | -114.7461 | -0.016188
230 | 563.5 | -115.9668 | -0.016466
231 | 565.95 | -126.9531 | -0.019176
232 | 568.4 | -124.5117 | -0.019523
233 | 570.85 | -139.1602 | -0.021955
234 | 573.3 | -136.7188 | -0.022233
235 | 575.75 | -144.043 | -0.024873
236 | 578.2 | -145.2637 | -0.025359
237 | 580.65 | -156.25 | -0.02786
238 | 583.1 | -156.25 | -0.028138
239 | 585.55 | -164.7949 | -0.030779
240 | 588 | -167.2363 | -0.031126
241 | 590.45 | -174.5605 | -0.033836
242 | 592.9 | -174.5605 | -0.034183
243 | 595.35 | -186.7676 | -0.036823
244 | 597.8 | -185.5469 | -0.037101
245 | 600.25 | -194.0918 | -0.039811
246 | 602.7 | -192.8711 | -0.040089
247 | 605.15 | -205.0781 | -0.042798
248 | 607.6 | -203.8574 | -0.043076
249 | 610.05 | -213.623 | -0.045855
250 | 612.5 | -212.4023 | -0.046203
251 | 614.95 | -224.6094 | -0.048843
252 | 617.4 | -223.3887 | -0.04919
253 | 619.85 | -233.1543 | -0.0519
254 | 622.3 | -230.7129 | -0.052247
255 | 624.75 | -244.1406 | -0.055026
256 | 627.2 | -250.2441 | -0.057805
257 | 629.65 | -250.2441 | -0.058292
258 | 632.1 | -261.2305 | -0.060932
259 | 634.55 | -260.0098 | -0.061418
260 | 637 | -274.6582 | -0.064128
261 | 639.45 | -269.7754 | -0.064684
262 | 641.9 | -283.2031 | -0.067324
263 | 644.35 | -283.2031 | -0.06788
264 | 646.8 | -290.5273 | -0.07045
265 | 649.25 | -291.748 | -0.070867
266 | 651.7 | -300.293 | -0.073716
267 | 654.15 | -300.293 | -0.074133
268 | 656.6 | -311.2793 | -0.076773
269 | 659.05 | -313.7207 | -0.077259
270 | 661.5 | -319.8242 | -0.080177
271 | 663.95 | -318.6035 | -0.080663
272 | 666.4 | -330.8105 | -0.083373
273 | 668.85 | -329.5898 | -0.08379
274 | 671.3 | -341.7969 | -0.086569
275 | 673.75 | -341.7969 | -0.087055
276 | 676.2 | -346.6797 | -0.089765
277 | 678.65 | -351.5625 | -0.090251
278 | 681.1 | -358.8867 | -0.09303
279 | 683.55 | -355.2246 | -0.093517
280 | 686 | -371.0938 | -0.096435
281 | 688.45 | -368.6523 | -0.096852
282 | 690.9 | -378.418 | -0.099631
283 | 693.35 | -380.8594 | -0.10019
284 | 695.8 | -386.9629 | -0.10304
285 | 698.25 | -389.4043 | -0.10359
286 | 700.7 | -397.9492 | -0.10651
287 | 703.15 | -396.7285 | -0.10693
288 | 705.6 | -408.9355 | -0.10984
289 | 708.05 | -407.7148 | -0.11033
290 | 710.5 | -416.2598 | -0.11325
291 | 712.95 | -416.2598 | -0.1138
292 | 715.4 | -423.584 | -0.11679
293 | 717.85 | -426.0254 | -0.11742
294 | 720.3 | -439.4531 | -0.12047
295 | 722.75 | -438.2324 | -0.12103
296 | 725.2 | -447.998 | -0.12395
297 | 727.65 | -445.5566 | -0.12471
298 | 730.1 | -455.3223 | -0.1277
299 | 732.55 | -454.1016 | -0.12833
300 | 735 | -463.8672 | -0.13152
301 | 737.45 | -466.3086 | -0.13215
302 | 739.9 | -474.8535 | -0.1352
303 | 742.35 | -477.2949 | -0.13597
304 | 744.8 | -487.0605 | -0.13896
305 | 747.25 | -483.3984 | -0.13979
306 | 749.7 | -496.8262 | -0.14292
307 | 752.15 | -506.5918 | -0.14625
308 | 754.6 | -493.1641 | -0.14465
309 | 757.05 | -483.3984 | -0.14292
310 | 759.5 | -483.3984 | -0.14319
311 | 761.95 | -473.6328 | -0.14125
312 | 764.4 | -473.6328 | -0.14139
313 | 766.85 | -465.0879 | -0.1393
314 | 769.3 | -469.9707 | -0.13944
315 | 771.75 | -456.543 | -0.13729
316 | 774.2 | -457.7637 | -0.13743
317 | 776.65 | -444.3359 | -0.13527
318 | 779.1 | -447.998 | -0.13527
319 | 781.55 | -437.0117 | -0.13312
320 | 784 | -438.2324 | -0.13319
321 | 786.45 | -428.4668 | -0.13097
322 | 788.9 | -428.4668 | -0.13083
323 | 791.35 | -417.4805 | -0.12874
324 | 793.8 | -421.1426 | -0.12874
325 | 796.25 | -406.4941 | -0.12659
326 | 798.7 | -405.2734 | -0.12645
327 | 801.15 | -400.3906 | -0.1243
328 | 803.6 | -400.3906 | -0.1243
329 | 806.05 | -385.7422 | -0.122
330 | 808.5 | -388.1836 | -0.12186
331 | 810.95 | -379.6387 | -0.11971
332 | 813.4 | -379.6387 | -0.11964
333 | 815.85 | -369.873 | -0.11735
334 | 818.3 | -371.0938 | -0.11728
335 | 820.75 | -354.0039 | -0.11499
336 | 823.2 | -357.666 | -0.11499
337 | 825.65 | -350.3418 | -0.11269
338 | 828.1 | -347.9004 | -0.11262
339 | 830.55 | -340.5762 | -0.11026
340 | 833 | -341.7969 | -0.11026
341 | 835.45 | -330.8105 | -0.10797
342 | 837.9 | -330.8105 | -0.10797
343 | 840.35 | -321.0449 | -0.10568
344 | 842.8 | -317.3828 | -0.10554
345 | 845.25 | -311.2793 | -0.10317
346 | 847.7 | -307.6172 | -0.10304
347 | 850.15 | -297.8516 | -0.1006
348 | 852.6 | -303.9551 | -0.10067
349 | 855.05 | -291.748 | -0.098241
350 | 857.5 | -290.5273 | -0.098102
351 | 859.95 | -283.2031 | -0.09581
352 | 862.4 | -280.7617 | -0.095671
353 | 864.85 | -270.9961 | -0.093308
354 | 867.3 | -270.9961 | -0.093169
355 | 869.75 | -260.0098 | -0.090877
356 | 872.2 | -262.4512 | -0.090738
357 | 874.65 | -253.9062 | -0.088375
358 | 877.1 | -250.2441 | -0.088236
359 | 879.55 | -244.1406 | -0.085805
360 | 882 | -231.9336 | -0.083443
361 | 884.45 | -230.7129 | -0.083234
362 | 886.9 | -224.6094 | -0.080802
363 | 889.35 | -220.9473 | -0.080733
364 | 891.8 | -213.623 | -0.078301
365 | 894.25 | -214.8438 | -0.078162
366 | 896.7 | -205.0781 | -0.075731
367 | 899.15 | -206.2988 | -0.075592
368 | 901.6 | -194.0918 | -0.07309
369 | 904.05 | -194.0918 | -0.072882
370 | 906.5 | -181.8848 | -0.070589
371 | 908.95 | -183.1055 | -0.070311
372 | 911.4 | -174.5605 | -0.067949
373 | 913.85 | -172.1191 | -0.06788
374 | 916.3 | -164.7949 | -0.065378
375 | 918.75 | -162.3535 | -0.065239
376 | 921.2 | -156.25 | -0.062738
377 | 923.65 | -155.0293 | -0.062599
378 | 926.1 | -146.4844 | -0.060098
379 | 928.55 | -142.8223 | -0.059959
380 | 931 | -136.7188 | -0.057458
381 | 933.45 | -135.498 | -0.057319
382 | 935.9 | -126.9531 | -0.054818
383 | 938.35 | -123.291 | -0.054748
384 | 940.8 | -118.4082 | -0.052178
385 | 943.25 | -115.9668 | -0.051969
386 | 945.7 | -109.8633 | -0.049537
387 | 948.15 | -104.9805 | -0.04926
388 | 950.6 | -98.877 | -0.046828
389 | 953.05 | -97.6562 | -0.046619
390 | 955.5 | -85.4492 | -0.044257
391 | 957.95 | -86.6699 | -0.043979
392 | 960.4 | -78.125 | -0.041478
393 | 962.85 | -74.4629 | -0.041339
394 | 965.3 | -67.1387 | -0.038699
395 | 967.75 | -69.5801 | -0.03856
396 | 970.2 | -61.0352 | -0.03592
397 | 972.65 | -56.1523 | -0.035781
398 | 975.1 | -46.3867 | -0.03328
399 | 977.55 | -51.2695 | -0.033071
400 | 980 | -41.5039 | -0.030431
401 | 982.45 | -37.8418 | -0.030292
402 | 984.9 | -26.8555 | -0.02786
403 | 987.35 | -30.5176 | -0.027583
404 | 989.8 | -20.752 | -0.025012
405 | 992.25 | -19.5312 | -0.024734
406 | 994.7 | -9.7656 | -0.022233
407 | 997.15 | -9.7656 | -0.022094
408 | 999.6 | -1.2207 | -0.019454
409 | 1002.05 | -1.2207 | -0.019245
Center data before PMax, ±Pr and ±Vc Calc.
PMax (µC/cm2) | 0.14472
Pr (µC/cm2) | 0.018412
-Pr (µC/cm2) | -0.019245
Ec (kV/cm) | 8963.5121
-Ec (kV/cm) | -15356.5131
CMax-Eff (nF) | 0.23702
Offset (µC/cm2) | 0.0081289
Vert. (±Pr) Shift (µC/cm2) | -0.00041687
Horiz. Shift (±Ec) | -3196.5005
A (Loop Area - µC/cm2·Volts) | 0.099731
Hysteresis Version: 5.3.0 - Radiant Technologies, Inc., 1999 - 10/02/14