## Hysteresis Task
Hysteresis
Executed Version | 5.3.0
Vision Version | 5.3.1 (R)
Vision Compiled | 2014-09-10
Driver Version | 5.1.14
Windows Version | Windows 7
Processor Information | x86 (AMD or Intel) - 4 Processors
Tester Name | RT66B0914-297
Tester S/N | RT66B0914-297
Internal Amp Type | No Internal Amp
Internal Amp Serial | 0
Execution Count | 1
Excel Date | 9/12/2023 - 13:39:4
Configuration Date | 2023-12-09 13:32
Execution Date | 2023-12-09 13:39
Sample Info.
Sample Name
Lot Name
Wafer Name
Die Row/Column | 0/0
Capacitor ID | 0
Area (cm2) | 0.83197
Thickness (µm) | 2540
Mux Adjust | Disabled
Amplifier | High Voltage (HVA)
HVI Channel/Port | 1/1
DRIVE Gain Factor | 1000
DRIVE Voltage Limit | 4000
Tester Info
Tester Name | RT66B0914-297
Tester Serial Number | RT66B0914-297
Return Signal Amp. Level [Index] | 0.021 [2]
Hysteresis Info
Task Name | Hyst-1
Max. Volts | 812.8
Max. Field (kV/cm) | 3.2
Hysteresis Period (ms) | 1000
Preset Disabled
Profile | Standard Bipolar
Data | Valid Data
Point | Time (ms) | Field (kV/cm) | Measured Polarization (µC/cm2)
1 | 2 | 0 | -0.029736
2 | 4 | 9.7656 | -0.027513
3 | 6 | 9.7656 | -0.027513
4 | 8 | 18.3105 | -0.025359
5 | 10 | 30.5176 | -0.023205
6 | 12 | 30.5176 | -0.023136
7 | 14 | 37.8418 | -0.020982
8 | 16 | 51.2695 | -0.018759
9 | 18 | 46.3867 | -0.01862
10 | 20 | 58.5938 | -0.016258
11 | 22 | 65.918 | -0.013757
12 | 24 | 64.6973 | -0.013618
13 | 26 | 79.3457 | -0.011186
14 | 28 | 85.4492 | -0.0086847
15 | 30 | 85.4492 | -0.0084763
16 | 32 | 96.4355 | -0.0059751
17 | 34 | 104.9805 | -0.0034739
18 | 36 | 107.4219 | -0.0032654
19 | 38 | 114.7461 | -0.0006253
20 | 40 | 123.291 | 0.0020148
21 | 42 | 122.0703 | 0.0024317
22 | 44 | 136.7188 | 0.0050719
23 | 46 | 142.8223 | 0.0077815
24 | 48 | 145.2637 | 0.0081289
25 | 50 | 155.0293 | 0.010908
26 | 52 | 163.5742 | 0.013757
27 | 54 | 163.5742 | 0.014034
28 | 56 | 173.3398 | 0.016814
29 | 58 | 181.8848 | 0.019662
30 | 60 | 185.5469 | 0.020079
31 | 62 | 191.6504 | 0.022997
32 | 64 | 203.8574 | 0.025915
33 | 66 | 201.416 | 0.026401
34 | 68 | 213.623 | 0.02932
35 | 70 | 224.6094 | 0.032238
36 | 72 | 222.168 | 0.032724
37 | 74 | 233.1543 | 0.035642
38 | 76 | 244.1406 | 0.03856
39 | 78 | 241.6992 | 0.039116
40 | 80 | 252.6855 | 0.042034
41 | 82 | 260.0098 | 0.045091
42 | 84 | 260.0098 | 0.045925
43 | 86 | 273.4375 | 0.048773
44 | 88 | 280.7617 | 0.0519
45 | 90 | 283.2031 | 0.052594
46 | 92 | 290.5273 | 0.055443
47 | 94 | 301.5137 | 0.058431
48 | 96 | 302.7344 | 0.059195
49 | 98 | 308.8379 | 0.062113
50 | 100 | 318.6035 | 0.065378
51 | 102 | 319.8242 | 0.066212
52 | 104 | 329.5898 | 0.069339
53 | 106 | 341.7969 | 0.072535
54 | 108 | 336.9141 | 0.07316
55 | 110 | 347.9004 | 0.076286
56 | 112 | 356.4453 | 0.079413
57 | 114 | 360.1074 | 0.080177
58 | 116 | 367.4316 | 0.083095
59 | 118 | 379.6387 | 0.08643
60 | 120 | 377.1973 | 0.087333
61 | 122 | 389.4043 | 0.09039
62 | 124 | 399.1699 | 0.093795
63 | 126 | 396.7285 | 0.094628
64 | 128 | 408.9355 | 0.097685
65 | 130 | 418.7012 | 0.10109
66 | 132 | 417.4805 | 0.10178
67 | 134 | 428.4668 | 0.10491
68 | 136 | 434.5703 | 0.10825
69 | 138 | 438.2324 | 0.10908
70 | 140 | 445.5566 | 0.11235
71 | 142 | 455.3223 | 0.11582
72 | 144 | 457.7637 | 0.11665
73 | 146 | 462.6465 | 0.11992
74 | 148 | 478.5156 | 0.12346
75 | 150 | 472.4121 | 0.1243
76 | 152 | 483.3984 | 0.12756
77 | 154 | 494.3848 | 0.1309
78 | 156 | 494.3848 | 0.13173
79 | 158 | 504.1504 | 0.13513
80 | 160 | 513.916 | 0.13854
81 | 162 | 511.4746 | 0.13965
82 | 164 | 523.6816 | 0.14305
83 | 166 | 534.668 | 0.14646
84 | 168 | 533.4473 | 0.1475
85 | 170 | 543.2129 | 0.15077
86 | 172 | 552.9785 | 0.15431
87 | 174 | 552.9785 | 0.15521
88 | 176 | 565.1855 | 0.15862
89 | 178 | 570.0684 | 0.16223
90 | 180 | 572.5098 | 0.1632
91 | 182 | 583.4961 | 0.16675
92 | 184 | 589.5996 | 0.17029
93 | 186 | 594.4824 | 0.1714
94 | 188 | 600.5859 | 0.17494
95 | 190 | 612.793 | 0.17842
96 | 192 | 614.0137 | 0.17946
97 | 194 | 621.3379 | 0.18286
98 | 196 | 631.1035 | 0.18669
99 | 198 | 631.1035 | 0.1878
100 | 200 | 642.0898 | 0.19141
101 | 202 | 650.6348 | 0.19509
102 | 204 | 649.4141 | 0.19634
103 | 206 | 660.4004 | 0.19996
104 | 208 | 671.3867 | 0.20378
105 | 210 | 670.166 | 0.20496
106 | 212 | 679.9316 | 0.20864
107 | 214 | 690.918 | 0.21232
108 | 216 | 687.2559 | 0.21357
109 | 218 | 700.6836 | 0.21746
110 | 220 | 708.0078 | 0.22136
111 | 222 | 706.7871 | 0.22268
112 | 224 | 720.2148 | 0.22664
113 | 226 | 726.3184 | 0.2306
114 | 228 | 727.5391 | 0.23192
115 | 230 | 734.8633 | 0.23574
116 | 232 | 747.0703 | 0.23991
117 | 234 | 745.8496 | 0.24136
118 | 236 | 758.0566 | 0.24526
119 | 238 | 764.1602 | 0.24942
120 | 240 | 767.8223 | 0.25109
121 | 242 | 778.8086 | 0.25519
122 | 244 | 784.9121 | 0.25964
123 | 246 | 787.3535 | 0.26137
124 | 248 | 795.8984 | 0.26554
125 | 250 | 806.8848 | 0.26978
126 | 252 | 804.4434 | 0.27159
127 | 254 | 808.1055 | 0.27326
128 | 256 | 794.6777 | 0.27194
129 | 258 | 788.5742 | 0.27048
130 | 260 | 784.9121 | 0.2711
131 | 262 | 773.9258 | 0.2695
132 | 264 | 766.6016 | 0.26777
133 | 266 | 767.8223 | 0.26797
134 | 268 | 755.6152 | 0.26603
135 | 270 | 747.0703 | 0.26415
136 | 272 | 748.291 | 0.26408
137 | 274 | 736.084 | 0.26207
138 | 276 | 729.9805 | 0.25998
139 | 278 | 728.7598 | 0.25998
140 | 280 | 721.4355 | 0.25804
141 | 282 | 710.4492 | 0.25589
142 | 284 | 709.2285 | 0.25589
143 | 286 | 698.2422 | 0.25359
144 | 288 | 690.918 | 0.25151
145 | 290 | 688.4766 | 0.25137
146 | 292 | 679.9316 | 0.24915
147 | 294 | 671.3867 | 0.24685
148 | 296 | 666.5039 | 0.24671
149 | 298 | 661.6211 | 0.24449
150 | 300 | 648.1934 | 0.24227
151 | 302 | 648.1934 | 0.2422
152 | 304 | 643.3105 | 0.24004
153 | 306 | 629.8828 | 0.23768
154 | 308 | 632.3242 | 0.23768
155 | 310 | 617.6758 | 0.23518
156 | 312 | 610.3516 | 0.23275
157 | 314 | 609.1309 | 0.23268
158 | 316 | 604.248 | 0.23032
159 | 318 | 592.041 | 0.22803
160 | 320 | 592.041 | 0.22796
161 | 322 | 581.0547 | 0.22552
162 | 324 | 571.2891 | 0.22323
163 | 326 | 574.9512 | 0.22309
164 | 328 | 560.3027 | 0.22073
165 | 330 | 554.1992 | 0.21816
166 | 332 | 555.4199 | 0.21802
167 | 334 | 544.4336 | 0.21552
168 | 336 | 534.668 | 0.21302
169 | 338 | 533.4473 | 0.21288
170 | 340 | 526.123 | 0.21059
171 | 342 | 516.3574 | 0.20815
172 | 344 | 513.916 | 0.20809
173 | 346 | 505.3711 | 0.20551
174 | 348 | 495.6055 | 0.20301
175 | 350 | 496.8262 | 0.20274
176 | 352 | 485.8398 | 0.2003
177 | 354 | 479.7363 | 0.1978
178 | 356 | 473.6328 | 0.19746
179 | 358 | 467.5293 | 0.19495
180 | 360 | 456.543 | 0.19252
181 | 362 | 457.7637 | 0.19238
182 | 364 | 447.998 | 0.18981
183 | 366 | 437.0117 | 0.18731
184 | 368 | 435.791 | 0.18703
185 | 370 | 428.4668 | 0.18453
186 | 372 | 419.9219 | 0.18189
187 | 374 | 418.7012 | 0.18148
188 | 376 | 407.7148 | 0.17904
189 | 378 | 399.1699 | 0.17647
190 | 380 | 400.3906 | 0.1762
191 | 382 | 389.4043 | 0.17383
192 | 384 | 375.9766 | 0.17112
193 | 386 | 380.8594 | 0.17085
194 | 388 | 367.4316 | 0.16841
195 | 390 | 358.8867 | 0.16577
196 | 392 | 358.8867 | 0.16529
197 | 394 | 346.6797 | 0.16258
198 | 396 | 343.0176 | 0.16001
199 | 398 | 338.1348 | 0.15959
200 | 400 | 330.8105 | 0.15702
201 | 402 | 318.6035 | 0.15438
202 | 404 | 318.6035 | 0.15417
203 | 406 | 311.2793 | 0.15139
204 | 408 | 301.5137 | 0.14868
205 | 410 | 299.0723 | 0.1484
206 | 412 | 289.3066 | 0.14562
207 | 414 | 280.7617 | 0.14298
208 | 416 | 280.7617 | 0.14257
209 | 418 | 273.4375 | 0.14
210 | 420 | 260.0098 | 0.13722
211 | 422 | 261.2305 | 0.13694
212 | 424 | 253.9062 | 0.1343
213 | 426 | 240.4785 | 0.13152
214 | 428 | 245.3613 | 0.13103
215 | 430 | 233.1543 | 0.12846
216 | 432 | 224.6094 | 0.12562
217 | 434 | 225.8301 | 0.12506
218 | 436 | 213.623 | 0.12242
219 | 438 | 203.8574 | 0.11957
220 | 440 | 205.0781 | 0.11922
221 | 442 | 195.3125 | 0.11651
222 | 444 | 184.3262 | 0.1136
223 | 446 | 185.5469 | 0.11332
224 | 448 | 173.3398 | 0.11068
225 | 450 | 168.457 | 0.10769
226 | 452 | 166.0156 | 0.10713
227 | 454 | 153.8086 | 0.10436
228 | 456 | 147.7051 | 0.10151
229 | 458 | 144.043 | 0.10109
230 | 460 | 136.7188 | 0.098311
231 | 462 | 125.7324 | 0.095393
232 | 464 | 124.5117 | 0.094906
233 | 466 | 119.6289 | 0.092266
234 | 468 | 104.9805 | 0.089348
235 | 470 | 106.2012 | 0.088723
236 | 472 | 97.6562 | 0.086013
237 | 474 | 84.2285 | 0.082887
238 | 476 | 89.1113 | 0.0824
239 | 478 | 75.6836 | 0.079621
240 | 480 | 68.3594 | 0.076564
241 | 482 | 67.1387 | 0.076217
242 | 484 | 56.1523 | 0.073438
243 | 486 | 47.6074 | 0.070589
244 | 488 | 46.3867 | 0.069964
245 | 490 | 36.6211 | 0.066976
246 | 492 | 28.0762 | 0.063989
247 | 494 | 26.8555 | 0.063294
248 | 496 | 19.5312 | 0.060515
249 | 498 | 7.3242 | 0.057458
250 | 500 | 7.3242 | 0.056972
251 | 502 | -1.2207 | 0.054123
252 | 504 | 0 | 0.053567
253 | 506 | -9.7656 | 0.050649
254 | 508 | -9.7656 | 0.050163
255 | 510 | -20.752 | 0.047245
256 | 512 | -30.5176 | 0.044188
257 | 514 | -30.5176 | 0.043562
258 | 516 | -39.0625 | 0.040575
259 | 518 | -48.8281 | 0.037726
260 | 520 | -50.0488 | 0.03717
261 | 522 | -58.5938 | 0.034113
262 | 524 | -68.3594 | 0.031265
263 | 526 | -68.3594 | 0.03057
264 | 528 | -79.3457 | 0.027652
265 | 530 | -89.1113 | 0.024456
266 | 532 | -85.4492 | 0.023761
267 | 534 | -98.877 | 0.020704
268 | 536 | -103.7598 | 0.017647
269 | 538 | -108.6426 | 0.017022
270 | 540 | -114.7461 | 0.014034
271 | 542 | -124.5117 | 0.010908
272 | 544 | -128.1738 | 0.010213
273 | 546 | -133.0566 | 0.0072951
274 | 548 | -145.2637 | 0.0041687
275 | 550 | -142.8223 | 0.0034739
276 | 552 | -153.8086 | 0.00034739
277 | 554 | -162.3535 | -0.0029181
278 | 556 | -166.0156 | -0.0036128
279 | 558 | -172.1191 | -0.0066004
280 | 560 | -185.5469 | -0.0097963
281 | 562 | -184.3262 | -0.010422
282 | 564 | -191.6504 | -0.013479
283 | 566 | -205.0781 | -0.016675
284 | 568 | -200.1953 | -0.017508
285 | 570 | -214.8438 | -0.020565
286 | 572 | -225.8301 | -0.023831
287 | 574 | -222.168 | -0.024665
288 | 576 | -234.375 | -0.027791
289 | 578 | -241.6992 | -0.030987
290 | 580 | -245.3613 | -0.031751
291 | 582 | -253.9062 | -0.034878
292 | 584 | -261.2305 | -0.038074
293 | 586 | -261.2305 | -0.038907
294 | 588 | -272.2168 | -0.041964
295 | 590 | -281.9824 | -0.045438
296 | 592 | -280.7617 | -0.046203
297 | 594 | -292.9688 | -0.049468
298 | 596 | -299.0723 | -0.052803
299 | 598 | -303.9551 | -0.053498
300 | 600 | -308.8379 | -0.056624
301 | 602 | -319.8242 | -0.060168
302 | 604 | -322.2656 | -0.060793
303 | 606 | -328.3691 | -0.064058
304 | 608 | -339.3555 | -0.067393
305 | 610 | -339.3555 | -0.068296
306 | 612 | -347.9004 | -0.071631
307 | 614 | -358.8867 | -0.075036
308 | 616 | -357.666 | -0.076008
309 | 618 | -369.873 | -0.079204
310 | 620 | -377.1973 | -0.08247
311 | 622 | -378.418 | -0.083512
312 | 624 | -388.1836 | -0.086569
313 | 626 | -396.7285 | -0.090043
314 | 628 | -397.9492 | -0.091085
315 | 630 | -405.2734 | -0.09442
316 | 632 | -416.2598 | -0.097894
317 | 634 | -413.8184 | -0.098797
318 | 636 | -428.4668 | -0.10213
319 | 638 | -435.791 | -0.10574
320 | 640 | -437.0117 | -0.10658
321 | 642 | -445.5566 | -0.10998
322 | 644 | -454.1016 | -0.11346
323 | 646 | -457.7637 | -0.11436
324 | 648 | -463.8672 | -0.11769
325 | 650 | -476.0742 | -0.12138
326 | 652 | -477.2949 | -0.12242
327 | 654 | -484.6191 | -0.12582
328 | 656 | -496.8262 | -0.12951
329 | 658 | -493.1641 | -0.13048
330 | 660 | -506.5918 | -0.13388
331 | 662 | -516.3574 | -0.1375
332 | 664 | -512.6953 | -0.13847
333 | 666 | -524.9023 | -0.14187
334 | 668 | -533.4473 | -0.14556
335 | 670 | -537.1094 | -0.14667
336 | 672 | -544.4336 | -0.15014
337 | 674 | -554.1992 | -0.15396
338 | 676 | -552.9785 | -0.15514
339 | 678 | -563.9648 | -0.15862
340 | 680 | -574.9512 | -0.16223
341 | 682 | -574.9512 | -0.16327
342 | 684 | -584.7168 | -0.16689
343 | 686 | -592.041 | -0.1705
344 | 688 | -593.2617 | -0.17168
345 | 690 | -603.0273 | -0.17529
346 | 692 | -611.5723 | -0.17904
347 | 694 | -612.793 | -0.18036
348 | 696 | -621.3379 | -0.18398
349 | 698 | -632.3242 | -0.18787
350 | 700 | -631.1035 | -0.18905
351 | 702 | -640.8691 | -0.19266
352 | 704 | -650.6348 | -0.19641
353 | 706 | -649.4141 | -0.19766
354 | 708 | -661.6211 | -0.20148
355 | 710 | -671.3867 | -0.20531
356 | 712 | -670.166 | -0.2067
357 | 714 | -681.1523 | -0.21045
358 | 716 | -687.2559 | -0.21448
359 | 718 | -690.918 | -0.21573
360 | 720 | -698.2422 | -0.21955
361 | 722 | -709.2285 | -0.22358
362 | 724 | -711.6699 | -0.2249
363 | 726 | -714.1113 | -0.22886
364 | 728 | -729.9805 | -0.23296
365 | 730 | -729.9805 | -0.23442
366 | 732 | -738.5254 | -0.23845
367 | 734 | -749.5117 | -0.24275
368 | 736 | -747.0703 | -0.24442
369 | 738 | -758.0566 | -0.24831
370 | 740 | -767.8223 | -0.25269
371 | 742 | -769.043 | -0.25436
372 | 744 | -777.5879 | -0.25825
373 | 746 | -786.1328 | -0.26276
374 | 748 | -786.1328 | -0.26457
375 | 750 | -798.3398 | -0.26881
376 | 752 | -808.1055 | -0.27326
377 | 754 | -793.457 | -0.27263
378 | 756 | -788.5742 | -0.27131
379 | 758 | -784.9121 | -0.27214
380 | 760 | -777.5879 | -0.27061
381 | 762 | -767.8223 | -0.26867
382 | 764 | -764.1602 | -0.26909
383 | 766 | -760.498 | -0.26714
384 | 768 | -745.8496 | -0.26527
385 | 770 | -747.0703 | -0.2654
386 | 772 | -738.5254 | -0.26353
387 | 774 | -725.0977 | -0.26151
388 | 776 | -728.7598 | -0.26158
389 | 778 | -716.5527 | -0.2595
390 | 780 | -706.7871 | -0.25741
391 | 782 | -706.7871 | -0.25741
392 | 784 | -699.4629 | -0.25505
393 | 786 | -687.2559 | -0.25297
394 | 788 | -690.918 | -0.25283
395 | 790 | -679.9316 | -0.25067
396 | 792 | -667.7246 | -0.24852
397 | 794 | -671.3867 | -0.24859
398 | 796 | -657.959 | -0.24637
399 | 798 | -651.8555 | -0.24394
400 | 800 | -651.8555 | -0.24401
401 | 802 | -642.0898 | -0.24171
402 | 804 | -631.1035 | -0.23928
403 | 806 | -631.1035 | -0.23914
404 | 808 | -618.8965 | -0.23692
405 | 810 | -614.0137 | -0.23449
406 | 812 | -614.0137 | -0.23456
407 | 814 | -599.3652 | -0.23219
408 | 816 | -594.4824 | -0.2299
409 | 818 | -592.041 | -0.22976
410 | 820 | -579.834 | -0.22726
411 | 822 | -571.2891 | -0.2249
412 | 824 | -573.7305 | -0.22469
413 | 826 | -560.3027 | -0.2224
414 | 828 | -555.4199 | -0.21997
415 | 830 | -556.6406 | -0.21997
416 | 832 | -545.6543 | -0.2174
417 | 834 | -535.8887 | -0.2151
418 | 836 | -534.668 | -0.21489
419 | 838 | -521.2402 | -0.21246
420 | 840 | -515.1367 | -0.20996
421 | 842 | -513.916 | -0.20975
422 | 844 | -504.1504 | -0.20725
423 | 846 | -494.3848 | -0.20475
424 | 848 | -496.8262 | -0.20454
425 | 850 | -484.6191 | -0.20225
426 | 852 | -474.8535 | -0.19975
427 | 854 | -477.2949 | -0.19961
428 | 856 | -465.0879 | -0.19718
429 | 858 | -457.7637 | -0.19461
430 | 860 | -456.543 | -0.19433
431 | 862 | -447.998 | -0.19183
432 | 864 | -435.791 | -0.18919
433 | 866 | -438.2324 | -0.18884
434 | 868 | -424.8047 | -0.18641
435 | 870 | -418.7012 | -0.18384
436 | 872 | -418.7012 | -0.1837
437 | 874 | -406.4941 | -0.18127
438 | 876 | -399.1699 | -0.1787
439 | 878 | -397.9492 | -0.17835
440 | 880 | -385.7422 | -0.17571
441 | 882 | -377.1973 | -0.17314
442 | 884 | -380.8594 | -0.17272
443 | 886 | -366.2109 | -0.17015
444 | 888 | -361.3281 | -0.16751
445 | 890 | -360.1074 | -0.1673
446 | 892 | -350.3418 | -0.16473
447 | 894 | -341.7969 | -0.1623
448 | 896 | -340.5762 | -0.16195
449 | 898 | -329.5898 | -0.15931
450 | 900 | -322.2656 | -0.15667
451 | 902 | -322.2656 | -0.15625
452 | 904 | -308.8379 | -0.15361
453 | 906 | -302.7344 | -0.15084
454 | 908 | -297.8516 | -0.15042
455 | 910 | -290.5273 | -0.14792
456 | 912 | -280.7617 | -0.14521
457 | 914 | -279.541 | -0.145
458 | 916 | -272.2168 | -0.14236
459 | 918 | -262.4512 | -0.13958
460 | 920 | -260.0098 | -0.13916
461 | 922 | -250.2441 | -0.13645
462 | 924 | -244.1406 | -0.13361
463 | 926 | -241.6992 | -0.13326
464 | 928 | -234.375 | -0.13055
465 | 930 | -222.168 | -0.12777
466 | 932 | -220.9473 | -0.12749
467 | 934 | -213.623 | -0.12478
468 | 936 | -201.416 | -0.122
469 | 938 | -203.8574 | -0.12159
470 | 940 | -194.0918 | -0.11881
471 | 942 | -186.7676 | -0.1161
472 | 944 | -184.3262 | -0.11554
473 | 946 | -174.5605 | -0.11269
474 | 948 | -164.7949 | -0.10998
475 | 950 | -166.0156 | -0.1095
476 | 952 | -157.4707 | -0.10686
477 | 954 | -146.4844 | -0.10408
478 | 956 | -146.4844 | -0.10366
479 | 958 | -135.498 | -0.10074
480 | 960 | -128.1738 | -0.097963
481 | 962 | -128.1738 | -0.097408
482 | 964 | -117.1875 | -0.094559
483 | 966 | -107.4219 | -0.091641
484 | 968 | -104.9805 | -0.091085
485 | 970 | -100.0977 | -0.088514
486 | 972 | -89.1113 | -0.085596
487 | 974 | -89.1113 | -0.085249
488 | 976 | -78.125 | -0.0824
489 | 978 | -65.918 | -0.079413
490 | 980 | -69.5801 | -0.078857
491 | 982 | -61.0352 | -0.076008
492 | 984 | -47.6074 | -0.072951
493 | 986 | -50.0488 | -0.072396
494 | 988 | -36.6211 | -0.069616
495 | 990 | -30.5176 | -0.066698
496 | 992 | -30.5176 | -0.066212
497 | 994 | -19.5312 | -0.063364
498 | 996 | -10.9863 | -0.060445
499 | 998 | -7.3242 | -0.05989
500 | 1000 | -2.4414 | -0.056833
501 | 1002 | -2.4414 | -0.056277
Center data before PMax, ±Pr and ±Vc Calc.
PMax (µC/cm2) | 0.27326
Pr (µC/cm2) | 0.05453
-Pr (µC/cm2) | -0.056277
Ec (kV/cm) | 29659.5523
-Ec (kV/cm) | -39298.2775
CMax-Eff (nF) | 0.2797
Offset (µC/cm2) | 0.029667
Vert. (±Pr) Shift (µC/cm2) | -0.00087343
Horiz. Shift (±Ec) | -4819.3626
A (Loop Area - µC/cm2·Volts) | 0.47082
Hysteresis Version: 5.3.0 - Radiant Technologies, Inc., 1999 - 10/02/14