## Hysteresis Task
Hysteresis
Executed Version | 5.3.0
Vision Version | 5.3.1 (R)
Vision Compiled | 2014-09-10
Driver Version | 5.1.14
Windows Version | Windows 7
Processor Information | x86 (AMD or Intel) - 4 Processors
Tester Name | RT66B0914-297
Tester S/N | RT66B0914-297
Internal Amp Type | No Internal Amp
Internal Amp Serial | 0
Execution Count | 1
Excel Date | 9/12/2023 - 13:39:35
Configuration Date | 2023-12-09 13:32
Execution Date | 2023-12-09 13:39
Sample Info.
Sample Name
Lot Name
Wafer Name
Die Row/Column | 0/0
Capacitor ID | 0
Area (cm2) | 0.83197
Thickness (µm) | 2540
Mux Adjust | Disabled
Amplifier | High Voltage (HVA)
HVI Channel/Port | 1/1
DRIVE Gain Factor | 1000
DRIVE Voltage Limit | 4000
Tester Info
Tester Name | RT66B0914-297
Tester Serial Number | RT66B0914-297
Return Signal Amp. Level [Index] | 0.021 [2]
Hysteresis Info
Task Name | Hyst-1
Max. Volts | 1016
Max. Field (kV/cm) | 4
Hysteresis Period (ms) | 1000
Preset Disabled
Profile | Standard Bipolar
Data | Valid Data
Point | Time (ms) | Field (kV/cm) | Measured Polarization (µC/cm2)
1 | 2 | -2.4414 | -0.044049
2 | 4 | 7.3242 | -0.042034
3 | 6 | 18.3105 | -0.039741
4 | 8 | 17.0898 | -0.039741
5 | 10 | 30.5176 | -0.037657
6 | 12 | 36.6211 | -0.035503
7 | 14 | 47.6074 | -0.033141
8 | 16 | 56.1523 | -0.03064
9 | 18 | 64.6973 | -0.028277
10 | 20 | 69.5801 | -0.027999
11 | 22 | 76.9043 | -0.025568
12 | 24 | 87.8906 | -0.023067
13 | 26 | 95.2148 | -0.020496
14 | 28 | 104.9805 | -0.017856
15 | 30 | 118.4082 | -0.015077
16 | 32 | 117.1875 | -0.014799
17 | 34 | 126.9531 | -0.012159
18 | 36 | 134.2773 | -0.0093795
19 | 38 | 145.2637 | -0.0064614
20 | 40 | 153.8086 | -0.0033349
21 | 42 | 168.457 | -0.00034739
22 | 44 | 164.7949 | 0.00013896
23 | 46 | 175.7812 | 0.0029875
24 | 48 | 185.5469 | 0.0058361
25 | 50 | 194.0918 | 0.0088931
26 | 52 | 205.0781 | 0.01195
27 | 54 | 213.623 | 0.015216
28 | 56 | 214.8438 | 0.01598
29 | 58 | 225.8301 | 0.018898
30 | 60 | 229.4922 | 0.022233
31 | 62 | 242.9199 | 0.025359
32 | 64 | 252.6855 | 0.028694
33 | 66 | 263.6719 | 0.032029
34 | 68 | 263.6719 | 0.032863
35 | 70 | 268.5547 | 0.03585
36 | 72 | 281.9824 | 0.038977
37 | 74 | 290.5273 | 0.042451
38 | 76 | 301.5137 | 0.045855
39 | 78 | 311.2793 | 0.04926
40 | 80 | 308.8379 | 0.050232
41 | 82 | 318.6035 | 0.053567
42 | 84 | 328.3691 | 0.057041
43 | 86 | 339.3555 | 0.060376
44 | 88 | 347.9004 | 0.063919
45 | 90 | 357.666 | 0.067393
46 | 92 | 358.8867 | 0.068366
47 | 94 | 368.6523 | 0.071701
48 | 96 | 379.6387 | 0.075105
49 | 98 | 386.9629 | 0.078788
50 | 100 | 397.9492 | 0.082539
51 | 102 | 405.2734 | 0.086152
52 | 104 | 405.2734 | 0.087333
53 | 106 | 416.2598 | 0.090529
54 | 108 | 426.0254 | 0.094142
55 | 110 | 437.0117 | 0.097755
56 | 112 | 444.3359 | 0.10151
57 | 114 | 454.1016 | 0.10526
58 | 116 | 455.3223 | 0.1063
59 | 118 | 462.6465 | 0.10991
60 | 120 | 476.0742 | 0.11373
61 | 122 | 485.8398 | 0.11749
62 | 124 | 495.6055 | 0.1211
63 | 126 | 504.1504 | 0.12506
64 | 128 | 502.9297 | 0.12631
65 | 130 | 517.5781 | 0.12985
66 | 132 | 523.6816 | 0.13354
67 | 134 | 533.4473 | 0.13736
68 | 136 | 541.9922 | 0.14132
69 | 138 | 552.9785 | 0.14528
70 | 140 | 552.9785 | 0.14667
71 | 142 | 565.1855 | 0.15035
72 | 144 | 573.7305 | 0.15424
73 | 146 | 581.0547 | 0.1582
74 | 148 | 589.5996 | 0.16216
75 | 150 | 604.248 | 0.16612
76 | 152 | 601.8066 | 0.16751
77 | 154 | 610.3516 | 0.17112
78 | 156 | 620.1172 | 0.17515
79 | 158 | 628.6621 | 0.17932
80 | 160 | 642.0898 | 0.18349
81 | 162 | 648.1934 | 0.18773
82 | 164 | 648.1934 | 0.18919
83 | 166 | 661.6211 | 0.19308
84 | 168 | 671.3867 | 0.19711
85 | 170 | 677.4902 | 0.20114
86 | 172 | 689.6973 | 0.20538
87 | 174 | 701.9043 | 0.20975
88 | 176 | 698.2422 | 0.21142
89 | 178 | 708.0078 | 0.21531
90 | 180 | 718.9941 | 0.21948
91 | 182 | 727.5391 | 0.22386
92 | 184 | 736.084 | 0.22816
93 | 186 | 745.8496 | 0.23261
94 | 188 | 745.8496 | 0.23435
95 | 190 | 758.0566 | 0.23838
96 | 192 | 766.6016 | 0.24269
97 | 194 | 776.3672 | 0.24713
98 | 196 | 788.5742 | 0.25165
99 | 198 | 797.1191 | 0.25637
100 | 200 | 793.457 | 0.25825
101 | 202 | 806.8848 | 0.26256
102 | 204 | 817.8711 | 0.26707
103 | 206 | 823.9746 | 0.27194
104 | 208 | 832.5195 | 0.27666
105 | 210 | 847.168 | 0.28145
106 | 212 | 842.2852 | 0.2834
107 | 214 | 853.2715 | 0.28812
108 | 216 | 864.2578 | 0.29306
109 | 218 | 871.582 | 0.29799
110 | 220 | 883.7891 | 0.30327
111 | 222 | 892.334 | 0.30855
112 | 224 | 892.334 | 0.31098
113 | 226 | 904.541 | 0.31591
114 | 228 | 915.5273 | 0.32099
115 | 230 | 921.6309 | 0.3262
116 | 232 | 933.8379 | 0.33169
117 | 234 | 943.6035 | 0.33745
118 | 236 | 941.1621 | 0.34023
119 | 238 | 950.9277 | 0.34537
120 | 240 | 960.6934 | 0.35107
121 | 242 | 971.6797 | 0.3567
122 | 244 | 979.0039 | 0.36253
123 | 246 | 989.9902 | 0.36844
124 | 248 | 988.7695 | 0.37157
125 | 250 | 999.7559 | 0.37705
126 | 252 | 1010.7422 | 0.38282
127 | 254 | 999.7559 | 0.38282
128 | 256 | 994.873 | 0.38233
129 | 258 | 992.4316 | 0.38386
130 | 260 | 980.2246 | 0.38275
131 | 262 | 971.6797 | 0.38157
132 | 264 | 963.1348 | 0.3799
133 | 266 | 954.5898 | 0.37817
134 | 268 | 944.8242 | 0.37636
135 | 270 | 941.1621 | 0.37671
136 | 272 | 933.8379 | 0.37476
137 | 274 | 925.293 | 0.37268
138 | 276 | 914.3066 | 0.37073
139 | 278 | 904.541 | 0.36858
140 | 280 | 891.1133 | 0.36663
141 | 282 | 895.9961 | 0.36677
142 | 284 | 885.0098 | 0.36441
143 | 286 | 874.0234 | 0.36239
144 | 288 | 864.2578 | 0.36017
145 | 290 | 854.4922 | 0.35788
146 | 292 | 845.9473 | 0.35545
147 | 294 | 844.7266 | 0.35538
148 | 296 | 833.7402 | 0.35315
149 | 298 | 822.7539 | 0.35093
150 | 300 | 819.0918 | 0.3485
151 | 302 | 804.4434 | 0.34621
152 | 304 | 794.6777 | 0.34391
153 | 306 | 794.6777 | 0.34377
154 | 308 | 783.6914 | 0.34134
155 | 310 | 778.8086 | 0.33891
156 | 312 | 765.3809 | 0.33634
157 | 314 | 755.6152 | 0.33419
158 | 316 | 747.0703 | 0.33155
159 | 318 | 745.8496 | 0.33134
160 | 320 | 739.7461 | 0.32912
161 | 322 | 726.3184 | 0.32668
162 | 324 | 716.5527 | 0.32418
163 | 326 | 708.0078 | 0.32161
164 | 328 | 699.4629 | 0.31911
165 | 330 | 699.4629 | 0.31883
166 | 332 | 688.4766 | 0.31619
167 | 334 | 678.7109 | 0.31376
168 | 336 | 671.3867 | 0.31119
169 | 338 | 661.6211 | 0.30862
170 | 340 | 648.1934 | 0.30605
171 | 342 | 650.6348 | 0.30591
172 | 344 | 640.8691 | 0.30327
173 | 346 | 633.5449 | 0.3007
174 | 348 | 622.5586 | 0.29813
175 | 350 | 610.3516 | 0.29528
176 | 352 | 604.248 | 0.29257
177 | 354 | 603.0273 | 0.29236
178 | 356 | 593.2617 | 0.28986
179 | 358 | 584.7168 | 0.28708
180 | 360 | 572.5098 | 0.28451
181 | 362 | 566.4062 | 0.28187
182 | 364 | 552.9785 | 0.27909
183 | 366 | 551.7578 | 0.27874
184 | 368 | 543.2129 | 0.27617
185 | 370 | 535.8887 | 0.27326
186 | 372 | 523.6816 | 0.27055
187 | 374 | 512.6953 | 0.26784
188 | 376 | 502.9297 | 0.26506
189 | 378 | 502.9297 | 0.26457
190 | 380 | 496.8262 | 0.26193
191 | 382 | 483.3984 | 0.25929
192 | 384 | 473.6328 | 0.25644
193 | 386 | 465.0879 | 0.25359
194 | 388 | 455.3223 | 0.25067
195 | 390 | 454.1016 | 0.25019
196 | 392 | 444.3359 | 0.24748
197 | 394 | 437.0117 | 0.24463
198 | 396 | 429.6875 | 0.24171
199 | 398 | 418.7012 | 0.23879
200 | 400 | 405.2734 | 0.23608
201 | 402 | 408.9355 | 0.23567
202 | 404 | 399.1699 | 0.23289
203 | 406 | 389.4043 | 0.2299
204 | 408 | 380.8594 | 0.22691
205 | 410 | 368.6523 | 0.22407
206 | 412 | 361.3281 | 0.2208
207 | 414 | 361.3281 | 0.22045
208 | 416 | 349.1211 | 0.2176
209 | 418 | 340.5762 | 0.21462
210 | 420 | 332.0312 | 0.2117
211 | 422 | 321.0449 | 0.20871
212 | 424 | 311.2793 | 0.20565
213 | 426 | 308.8379 | 0.2051
214 | 428 | 299.0723 | 0.20204
215 | 430 | 292.9688 | 0.19912
216 | 432 | 279.541 | 0.196
217 | 434 | 269.7754 | 0.19294
218 | 436 | 262.4512 | 0.18974
219 | 438 | 261.2305 | 0.18919
220 | 440 | 251.4648 | 0.18641
221 | 442 | 240.4785 | 0.18335
222 | 444 | 234.375 | 0.18022
223 | 446 | 225.8301 | 0.17703
224 | 448 | 216.0645 | 0.1739
225 | 450 | 213.623 | 0.17314
226 | 452 | 206.2988 | 0.16994
227 | 454 | 196.5332 | 0.16695
228 | 456 | 184.3262 | 0.16397
229 | 458 | 173.3398 | 0.16056
230 | 460 | 166.0156 | 0.15737
231 | 462 | 163.5742 | 0.15667
232 | 464 | 153.8086 | 0.15368
233 | 466 | 142.8223 | 0.15042
234 | 468 | 135.498 | 0.14729
235 | 470 | 125.7324 | 0.14389
236 | 472 | 115.9668 | 0.14048
237 | 474 | 115.9668 | 0.13972
238 | 476 | 108.6426 | 0.13673
239 | 478 | 100.0977 | 0.13361
240 | 480 | 85.4492 | 0.13027
241 | 482 | 79.3457 | 0.12687
242 | 484 | 69.5801 | 0.12346
243 | 486 | 67.1387 | 0.1227
244 | 488 | 58.5938 | 0.11943
245 | 490 | 50.0488 | 0.11624
246 | 492 | 39.0625 | 0.1129
247 | 494 | 26.8555 | 0.10936
248 | 496 | 17.0898 | 0.10588
249 | 498 | 18.3105 | 0.10505
250 | 500 | 9.7656 | 0.10199
251 | 502 | -1.2207 | 0.098519
252 | 504 | -1.2207 | 0.097755
253 | 506 | -7.3242 | 0.094489
254 | 508 | -18.3105 | 0.091085
255 | 510 | -30.5176 | 0.087611
256 | 512 | -37.8418 | 0.084137
257 | 514 | -36.6211 | 0.083165
258 | 516 | -50.0488 | 0.080038
259 | 518 | -58.5938 | 0.076703
260 | 520 | -67.1387 | 0.07309
261 | 522 | -76.9043 | 0.069755
262 | 524 | -89.1113 | 0.066073
263 | 526 | -89.1113 | 0.0651
264 | 528 | -97.6562 | 0.061766
265 | 530 | -107.4219 | 0.058292
266 | 532 | -117.1875 | 0.054609
267 | 534 | -125.7324 | 0.050927
268 | 536 | -133.0566 | 0.047384
269 | 538 | -134.2773 | 0.046272
270 | 540 | -146.4844 | 0.043007
271 | 542 | -151.3672 | 0.039602
272 | 544 | -163.5742 | 0.035711
273 | 546 | -175.7812 | 0.032099
274 | 548 | -184.3262 | 0.028416
275 | 550 | -181.8848 | 0.027235
276 | 552 | -196.5332 | 0.023692
277 | 554 | -205.0781 | 0.020218
278 | 556 | -211.1816 | 0.016536
279 | 558 | -222.168 | 0.012784
280 | 560 | -234.375 | 0.0089626
281 | 562 | -231.9336 | 0.007851
282 | 564 | -240.4785 | 0.0043076
283 | 566 | -253.9062 | 0.0006253
284 | 568 | -263.6719 | -0.0031265
285 | 570 | -269.7754 | -0.0070867
286 | 572 | -283.2031 | -0.011047
287 | 574 | -283.2031 | -0.012159
288 | 576 | -288.0859 | -0.015702
289 | 578 | -299.0723 | -0.019454
290 | 580 | -311.2793 | -0.023275
291 | 582 | -317.3828 | -0.027235
292 | 584 | -328.3691 | -0.031056
293 | 586 | -333.252 | -0.032377
294 | 588 | -340.5762 | -0.036128
295 | 590 | -347.9004 | -0.03995
296 | 592 | -361.3281 | -0.04391
297 | 594 | -368.6523 | -0.047939
298 | 596 | -374.7559 | -0.0519
299 | 598 | -375.9766 | -0.053289
300 | 600 | -389.4043 | -0.056902
301 | 602 | -395.5078 | -0.060723
302 | 604 | -406.4941 | -0.064753
303 | 606 | -419.9219 | -0.068852
304 | 608 | -427.2461 | -0.072951
305 | 610 | -427.2461 | -0.074549
306 | 612 | -438.2324 | -0.078371
307 | 614 | -445.5566 | -0.082192
308 | 616 | -455.3223 | -0.086291
309 | 618 | -462.6465 | -0.09046
310 | 620 | -476.0742 | -0.094628
311 | 622 | -473.6328 | -0.096226
312 | 624 | -485.8398 | -0.099978
313 | 626 | -496.8262 | -0.10422
314 | 628 | -505.3711 | -0.10818
315 | 630 | -513.916 | -0.11262
316 | 632 | -524.9023 | -0.11679
317 | 634 | -522.4609 | -0.11853
318 | 636 | -532.2266 | -0.12235
319 | 638 | -540.7715 | -0.12638
320 | 640 | -552.9785 | -0.13076
321 | 642 | -561.5234 | -0.13499
322 | 644 | -574.9512 | -0.13951
323 | 646 | -572.5098 | -0.14104
324 | 648 | -582.2754 | -0.14521
325 | 650 | -594.4824 | -0.14945
326 | 652 | -601.8066 | -0.15389
327 | 654 | -610.3516 | -0.1582
328 | 656 | -622.5586 | -0.16286
329 | 658 | -621.3379 | -0.16459
330 | 660 | -629.8828 | -0.16862
331 | 662 | -642.0898 | -0.17293
332 | 664 | -651.8555 | -0.17745
333 | 666 | -659.1797 | -0.18196
334 | 668 | -668.9453 | -0.18669
335 | 670 | -671.3867 | -0.18849
336 | 672 | -678.7109 | -0.19287
337 | 674 | -686.0352 | -0.19718
338 | 676 | -700.6836 | -0.20169
339 | 678 | -710.4492 | -0.20649
340 | 680 | -716.5527 | -0.21107
341 | 682 | -720.2148 | -0.21309
342 | 684 | -729.9805 | -0.21733
343 | 686 | -738.5254 | -0.22198
344 | 688 | -745.8496 | -0.22664
345 | 690 | -759.2773 | -0.23164
346 | 692 | -766.6016 | -0.23657
347 | 694 | -765.3809 | -0.23859
348 | 696 | -775.1465 | -0.24317
349 | 698 | -784.9121 | -0.24797
350 | 700 | -795.8984 | -0.25262
351 | 702 | -803.2227 | -0.25762
352 | 704 | -814.209 | -0.26276
353 | 706 | -817.8711 | -0.26506
354 | 708 | -826.416 | -0.26978
355 | 710 | -832.5195 | -0.27464
356 | 712 | -845.9473 | -0.27986
357 | 714 | -855.7129 | -0.28514
358 | 716 | -863.0371 | -0.29049
359 | 718 | -864.2578 | -0.29299
360 | 720 | -874.0234 | -0.29792
361 | 722 | -883.7891 | -0.30299
362 | 724 | -889.8926 | -0.30834
363 | 726 | -900.8789 | -0.31397
364 | 728 | -911.8652 | -0.31974
365 | 730 | -911.8652 | -0.32231
366 | 732 | -920.4102 | -0.32766
367 | 734 | -932.6172 | -0.33321
368 | 736 | -943.6035 | -0.33891
369 | 738 | -954.5898 | -0.34454
370 | 740 | -959.4727 | -0.35065
371 | 742 | -963.1348 | -0.35357
372 | 744 | -971.6797 | -0.35913
373 | 746 | -980.2246 | -0.3649
374 | 748 | -988.7695 | -0.37094
375 | 750 | -1002.1973 | -0.37699
376 | 752 | -1008.3008 | -0.38317
377 | 754 | -998.5352 | -0.38386
378 | 756 | -989.9902 | -0.38324
379 | 758 | -980.2246 | -0.38233
380 | 760 | -970.459 | -0.38108
381 | 762 | -961.9141 | -0.37963
382 | 764 | -961.9141 | -0.38032
383 | 766 | -954.5898 | -0.37886
384 | 768 | -942.3828 | -0.37705
385 | 770 | -932.6172 | -0.37525
386 | 772 | -921.6309 | -0.37337
387 | 774 | -911.8652 | -0.37122
388 | 776 | -911.8652 | -0.3715
389 | 778 | -903.3203 | -0.36941
390 | 780 | -894.7754 | -0.36726
391 | 782 | -881.3477 | -0.36503
392 | 784 | -871.582 | -0.36288
393 | 786 | -864.2578 | -0.36066
394 | 788 | -863.0371 | -0.36066
395 | 790 | -853.2715 | -0.35857
396 | 792 | -844.7266 | -0.35635
397 | 794 | -833.7402 | -0.35413
398 | 796 | -827.6367 | -0.3517
399 | 798 | -816.6504 | -0.34933
400 | 800 | -814.209 | -0.34933
401 | 802 | -805.6641 | -0.34683
402 | 804 | -798.3398 | -0.34461
403 | 806 | -787.3535 | -0.34225
404 | 808 | -778.8086 | -0.33995
405 | 810 | -765.3809 | -0.33738
406 | 812 | -767.8223 | -0.33731
407 | 814 | -759.2773 | -0.33509
408 | 816 | -745.8496 | -0.33259
409 | 818 | -738.5254 | -0.33002
410 | 820 | -728.7598 | -0.32752
411 | 822 | -720.2148 | -0.32488
412 | 824 | -717.7734 | -0.32481
413 | 826 | -709.2285 | -0.32245
414 | 828 | -695.8008 | -0.31987
415 | 830 | -690.918 | -0.31744
416 | 832 | -678.7109 | -0.31487
417 | 834 | -668.9453 | -0.3123
418 | 836 | -667.7246 | -0.31202
419 | 838 | -657.959 | -0.30952
420 | 840 | -651.8555 | -0.30695
421 | 842 | -638.4277 | -0.30431
422 | 844 | -628.6621 | -0.30188
423 | 846 | -621.3379 | -0.29903
424 | 848 | -620.1172 | -0.29889
425 | 850 | -611.5723 | -0.29639
426 | 852 | -599.3652 | -0.29375
427 | 854 | -592.041 | -0.29097
428 | 856 | -584.7168 | -0.28826
429 | 858 | -574.9512 | -0.28576
430 | 860 | -570.0684 | -0.28527
431 | 862 | -565.1855 | -0.28263
432 | 864 | -556.6406 | -0.28006
433 | 866 | -543.2129 | -0.27728
434 | 868 | -533.4473 | -0.27451
435 | 870 | -524.9023 | -0.27187
436 | 872 | -526.123 | -0.27145
437 | 874 | -513.916 | -0.26881
438 | 876 | -502.9297 | -0.26603
439 | 878 | -493.1641 | -0.26332
440 | 880 | -488.2812 | -0.2604
441 | 882 | -472.4121 | -0.25762
442 | 884 | -473.6328 | -0.25728
443 | 886 | -468.75 | -0.2545
444 | 888 | -457.7637 | -0.25172
445 | 890 | -444.3359 | -0.24894
446 | 892 | -438.2324 | -0.24616
447 | 894 | -430.9082 | -0.24317
448 | 896 | -427.2461 | -0.24269
449 | 898 | -418.7012 | -0.23998
450 | 900 | -407.7148 | -0.23713
451 | 902 | -400.3906 | -0.23421
452 | 904 | -390.625 | -0.23115
453 | 906 | -379.6387 | -0.2283
454 | 908 | -377.1973 | -0.22775
455 | 910 | -367.4316 | -0.22504
456 | 912 | -357.666 | -0.22226
457 | 914 | -350.3418 | -0.2192
458 | 916 | -341.7969 | -0.21614
459 | 918 | -330.8105 | -0.21316
460 | 920 | -330.8105 | -0.21253
461 | 922 | -322.2656 | -0.20961
462 | 924 | -308.8379 | -0.20683
463 | 926 | -303.9551 | -0.20371
464 | 928 | -291.748 | -0.20065
465 | 930 | -281.9824 | -0.19766
466 | 932 | -283.2031 | -0.19711
467 | 934 | -269.7754 | -0.19412
468 | 936 | -261.2305 | -0.19113
469 | 938 | -253.9062 | -0.18808
470 | 940 | -244.1406 | -0.18495
471 | 942 | -233.1543 | -0.18154
472 | 944 | -233.1543 | -0.18113
473 | 946 | -223.3887 | -0.17814
474 | 948 | -216.0645 | -0.17508
475 | 950 | -201.416 | -0.17203
476 | 952 | -192.8711 | -0.1689
477 | 954 | -183.1055 | -0.16556
478 | 956 | -185.5469 | -0.16487
479 | 958 | -174.5605 | -0.16181
480 | 960 | -166.0156 | -0.15876
481 | 962 | -153.8086 | -0.15549
482 | 964 | -144.043 | -0.15223
483 | 966 | -137.9395 | -0.14903
484 | 968 | -136.7188 | -0.14827
485 | 970 | -124.5117 | -0.14521
486 | 972 | -114.7461 | -0.14208
487 | 974 | -107.4219 | -0.13882
488 | 976 | -100.0977 | -0.13548
489 | 978 | -89.1113 | -0.13222
490 | 980 | -85.4492 | -0.13124
491 | 982 | -76.9043 | -0.12819
492 | 984 | -69.5801 | -0.12485
493 | 986 | -59.8145 | -0.12159
494 | 988 | -50.0488 | -0.11825
495 | 990 | -39.0625 | -0.11492
496 | 992 | -40.2832 | -0.11401
497 | 994 | -29.2969 | -0.11089
498 | 996 | -17.0898 | -0.10769
499 | 998 | -9.7656 | -0.10422
500 | 1000 | -2.4414 | -0.1006
501 | 1002 | -2.4414 | -0.0997
Center data before PMax, ±Pr and ±Vc Calc.
PMax (µC/cm2) | 0.38282
Pr (µC/cm2) | 0.098905
-Pr (µC/cm2) | -0.0997
Ec (kV/cm) | 42123.6747
-Ec (kV/cm) | -64905.599
CMax-Eff (nF) | 0.31348
Offset (µC/cm2) | 0.044118
Vert. (±Pr) Shift (µC/cm2) | -0.00039757
Horiz. Shift (±Ec) | -11390.9621
A (Loop Area - µC/cm2·Volts) | 1.0355
Hysteresis Version: 5.3.0 - Radiant Technologies, Inc., 1999 - 10/02/14