## Hysteresis Task
Hysteresis
Executed Version | 5.3.0
Vision Version | 5.3.1 (R)
Vision Compiled | 2014-09-10
Driver Version | 5.1.14
Windows Version | Windows 7
Processor Information | x86 (AMD or Intel) - 4 Processors
Tester Name | RT66B0914-297
Tester S/N | RT66B0914-297
Internal Amp Type | No Internal Amp
Internal Amp Serial | 0
Execution Count | 1
Excel Date | 9/12/2023 - 13:40:25
Configuration Date | 2023-12-09 13:32
Execution Date | 2023-12-09 13:40
Sample Info.
Sample Name
Lot Name
Wafer Name
Die Row/Column | 0/0
Capacitor ID | 0
Area (cm2) | 0.83197
Thickness (µm) | 2540
Mux Adjust | Disabled
Amplifier | High Voltage (HVA)
HVI Channel/Port | 1/1
DRIVE Gain Factor | 1000
DRIVE Voltage Limit | 4000
Tester Info
Tester Name | RT66B0914-297
Tester Serial Number | RT66B0914-297
Return Signal Amp. Level [Index] | 0.0021 [3]
Hysteresis Info
Task Name | Hyst-1
Max. Volts | 1270
Max. Field (kV/cm) | 5
Hysteresis Period (ms) | 1000
Preset Disabled
Profile | Standard Bipolar
Data | Valid Data
Point | Time (ms) | Field (kV/cm) | Measured Polarization (µC/cm2)
1 | 2 | -2.4414 | -0.13583
2 | 4 | 12.207 | -0.13374
3 | 6 | 19.5312 | -0.13166
4 | 8 | 26.8555 | -0.12958
5 | 10 | 39.0625 | -0.1268
6 | 12 | 50.0488 | -0.12471
7 | 14 | 54.9316 | -0.12332
8 | 16 | 67.1387 | -0.12054
9 | 18 | 78.125 | -0.11707
10 | 20 | 84.2285 | -0.11499
11 | 22 | 96.4355 | -0.1129
12 | 24 | 107.4219 | -0.10943
13 | 26 | 117.1875 | -0.10665
14 | 28 | 134.2773 | -0.10109
15 | 30 | 146.4844 | -0.097616
16 | 32 | 155.0293 | -0.093447
17 | 34 | 161.1328 | -0.090668
18 | 36 | 173.3398 | -0.087889
19 | 38 | 184.3262 | -0.08372
20 | 40 | 192.8711 | -0.080247
21 | 42 | 203.8574 | -0.076773
22 | 44 | 216.0645 | -0.073299
23 | 46 | 223.3887 | -0.069825
24 | 48 | 231.9336 | -0.065656
25 | 50 | 245.3613 | -0.062182
26 | 52 | 251.4648 | -0.056624
27 | 54 | 261.2305 | -0.05454
28 | 56 | 270.9961 | -0.048982
29 | 58 | 279.541 | -0.044813
30 | 60 | 291.748 | -0.040644
31 | 62 | 302.7344 | -0.037865
32 | 64 | 307.6172 | -0.033002
33 | 66 | 318.6035 | -0.028833
34 | 68 | 332.0312 | -0.02397
35 | 70 | 336.9141 | -0.019801
36 | 72 | 350.3418 | -0.014938
37 | 74 | 361.3281 | -0.010769
38 | 76 | 368.6523 | -0.0066004
39 | 78 | 389.4043 | 0.0017369
40 | 80 | 397.9492 | 0.0066004
41 | 82 | 405.2734 | 0.011464
42 | 84 | 418.7012 | 0.016327
43 | 86 | 428.4668 | 0.021191
44 | 88 | 434.5703 | 0.025359
45 | 90 | 447.998 | 0.030918
46 | 92 | 455.3223 | 0.036476
47 | 94 | 463.8672 | 0.040644
48 | 96 | 473.6328 | 0.044813
49 | 98 | 484.6191 | 0.050371
50 | 100 | 494.3848 | 0.05454
51 | 102 | 505.3711 | 0.060098
52 | 104 | 513.916 | 0.064961
53 | 106 | 524.9023 | 0.06913
54 | 108 | 534.668 | 0.074688
55 | 110 | 543.2129 | 0.080247
56 | 112 | 550.5371 | 0.08511
57 | 114 | 563.9648 | 0.090668
58 | 116 | 573.7305 | 0.095532
59 | 118 | 579.834 | 0.1004
60 | 120 | 593.2617 | 0.10595
61 | 122 | 603.0273 | 0.11151
62 | 124 | 609.1309 | 0.11637
63 | 126 | 628.6621 | 0.12471
64 | 128 | 642.0898 | 0.13097
65 | 130 | 648.1934 | 0.13652
66 | 132 | 660.4004 | 0.14278
67 | 134 | 670.166 | 0.14833
68 | 136 | 681.1523 | 0.15459
69 | 138 | 688.4766 | 0.15945
70 | 140 | 699.4629 | 0.16501
71 | 142 | 705.5664 | 0.16987
72 | 144 | 717.7734 | 0.17543
73 | 146 | 727.5391 | 0.18099
74 | 148 | 734.8633 | 0.18863
75 | 150 | 747.0703 | 0.19211
76 | 152 | 758.0566 | 0.19975
77 | 154 | 764.1602 | 0.206
78 | 156 | 775.1465 | 0.21086
79 | 158 | 786.1328 | 0.21712
80 | 160 | 792.2363 | 0.22268
81 | 162 | 806.8848 | 0.22823
82 | 164 | 814.209 | 0.23518
83 | 166 | 825.1953 | 0.24004
84 | 168 | 833.7402 | 0.24699
85 | 170 | 844.7266 | 0.25325
86 | 172 | 852.0508 | 0.2588
87 | 174 | 865.4785 | 0.26436
88 | 176 | 883.7891 | 0.27409
89 | 178 | 891.1133 | 0.28034
90 | 180 | 902.0996 | 0.28798
91 | 182 | 909.4238 | 0.29354
92 | 184 | 920.4102 | 0.2998
93 | 186 | 930.1758 | 0.30744
94 | 188 | 939.9414 | 0.31508
95 | 190 | 949.707 | 0.32064
96 | 192 | 964.3555 | 0.32689
97 | 194 | 968.0176 | 0.33384
98 | 196 | 977.7832 | 0.34009
99 | 198 | 991.2109 | 0.34704
100 | 200 | 997.3145 | 0.35329
101 | 202 | 1010.7422 | 0.36024
102 | 204 | 1020.5078 | 0.36788
103 | 206 | 1031.4941 | 0.37414
104 | 208 | 1037.5977 | 0.38178
105 | 210 | 1049.8047 | 0.38803
106 | 212 | 1055.9082 | 0.39498
107 | 214 | 1068.1152 | 0.40123
108 | 216 | 1076.6602 | 0.40888
109 | 218 | 1085.2051 | 0.41513
110 | 220 | 1096.1914 | 0.42277
111 | 222 | 1107.1777 | 0.43041
112 | 224 | 1114.502 | 0.43736
113 | 226 | 1132.8125 | 0.44709
114 | 228 | 1146.2402 | 0.45473
115 | 230 | 1152.3438 | 0.46376
116 | 232 | 1163.3301 | 0.47071
117 | 234 | 1176.7578 | 0.47905
118 | 236 | 1185.3027 | 0.48669
119 | 238 | 1192.627 | 0.49503
120 | 240 | 1206.0547 | 0.50336
121 | 242 | 1209.7168 | 0.50962
122 | 244 | 1220.7031 | 0.51865
123 | 246 | 1230.4688 | 0.52699
124 | 248 | 1243.8965 | 0.53532
125 | 250 | 1250 | 0.54436
126 | 252 | 1262.207 | 0.5513
127 | 254 | 1253.6621 | 0.55339
128 | 256 | 1243.8965 | 0.55408
129 | 258 | 1231.6895 | 0.55269
130 | 260 | 1224.3652 | 0.55339
131 | 262 | 1209.7168 | 0.552
132 | 264 | 1202.3926 | 0.5513
133 | 266 | 1190.1855 | 0.54853
134 | 268 | 1185.3027 | 0.54783
135 | 270 | 1171.875 | 0.54714
136 | 272 | 1165.7715 | 0.54505
137 | 274 | 1154.7852 | 0.54158
138 | 276 | 1147.4609 | 0.54088
139 | 278 | 1135.2539 | 0.5388
140 | 280 | 1116.9434 | 0.53463
141 | 282 | 1104.7363 | 0.53185
142 | 284 | 1096.1914 | 0.53046
143 | 286 | 1085.2051 | 0.52768
144 | 288 | 1076.6602 | 0.5256
145 | 290 | 1065.6738 | 0.52351
146 | 292 | 1060.791 | 0.52143
147 | 294 | 1047.3633 | 0.51934
148 | 296 | 1036.377 | 0.51726
149 | 298 | 1031.4941 | 0.51448
150 | 300 | 1016.8457 | 0.5124
151 | 302 | 1009.5215 | 0.50962
152 | 304 | 1000.9766 | 0.50614
153 | 306 | 992.4316 | 0.50545
154 | 308 | 979.0039 | 0.50267
155 | 310 | 971.6797 | 0.50059
156 | 312 | 958.252 | 0.49781
157 | 314 | 949.707 | 0.49503
158 | 316 | 939.9414 | 0.49225
159 | 318 | 930.1758 | 0.49016
160 | 320 | 919.1895 | 0.48669
161 | 322 | 915.5273 | 0.48391
162 | 324 | 900.8789 | 0.48113
163 | 326 | 893.5547 | 0.47974
164 | 328 | 883.7891 | 0.47696
165 | 330 | 864.2578 | 0.47141
166 | 332 | 853.2715 | 0.46863
167 | 334 | 844.7266 | 0.46585
168 | 336 | 836.1816 | 0.46237
169 | 338 | 822.7539 | 0.46098
170 | 340 | 817.8711 | 0.45751
171 | 342 | 805.6641 | 0.45473
172 | 344 | 794.6777 | 0.45265
173 | 346 | 783.6914 | 0.45056
174 | 348 | 778.8086 | 0.44709
175 | 350 | 765.3809 | 0.44361
176 | 352 | 756.8359 | 0.44153
177 | 354 | 749.5117 | 0.43806
178 | 356 | 740.9668 | 0.43597
179 | 358 | 725.0977 | 0.4325
180 | 360 | 718.9941 | 0.42902
181 | 362 | 708.0078 | 0.42763
182 | 364 | 697.0215 | 0.42416
183 | 366 | 688.4766 | 0.42208
184 | 368 | 678.7109 | 0.41721
185 | 370 | 668.9453 | 0.41513
186 | 372 | 659.1797 | 0.41304
187 | 374 | 650.6348 | 0.40888
188 | 376 | 639.6484 | 0.4054
189 | 378 | 628.6621 | 0.40332
190 | 380 | 609.1309 | 0.39706
191 | 382 | 603.0273 | 0.39567
192 | 384 | 590.8203 | 0.39151
193 | 386 | 582.2754 | 0.38803
194 | 388 | 571.2891 | 0.38386
195 | 390 | 563.9648 | 0.38247
196 | 392 | 552.9785 | 0.37831
197 | 394 | 544.4336 | 0.37553
198 | 396 | 533.4473 | 0.37275
199 | 398 | 522.4609 | 0.36927
200 | 400 | 512.6953 | 0.3658
201 | 402 | 505.3711 | 0.36233
202 | 404 | 494.3848 | 0.35955
203 | 406 | 487.0605 | 0.35607
204 | 408 | 474.8535 | 0.3519
205 | 410 | 467.5293 | 0.34982
206 | 412 | 457.7637 | 0.34704
207 | 414 | 449.2188 | 0.34357
208 | 416 | 433.3496 | 0.34009
209 | 418 | 426.0254 | 0.33731
210 | 420 | 416.2598 | 0.33453
211 | 422 | 405.2734 | 0.33106
212 | 424 | 399.1699 | 0.32759
213 | 426 | 386.9629 | 0.32272
214 | 428 | 366.2109 | 0.31716
215 | 430 | 361.3281 | 0.31369
216 | 432 | 350.3418 | 0.31022
217 | 434 | 339.3555 | 0.30744
218 | 436 | 327.1484 | 0.30327
219 | 438 | 317.3828 | 0.2998
220 | 440 | 312.5 | 0.29563
221 | 442 | 300.293 | 0.29215
222 | 444 | 291.748 | 0.28868
223 | 446 | 280.7617 | 0.28451
224 | 448 | 272.2168 | 0.28173
225 | 450 | 261.2305 | 0.27826
226 | 452 | 250.2441 | 0.27478
227 | 454 | 244.1406 | 0.27131
228 | 456 | 235.5957 | 0.26784
229 | 458 | 223.3887 | 0.26367
230 | 460 | 212.4023 | 0.26019
231 | 462 | 201.416 | 0.25672
232 | 464 | 194.0918 | 0.25255
233 | 466 | 183.1055 | 0.24977
234 | 468 | 174.5605 | 0.2463
235 | 470 | 164.7949 | 0.24213
236 | 472 | 156.25 | 0.23796
237 | 474 | 146.4844 | 0.23379
238 | 476 | 134.2773 | 0.23032
239 | 478 | 118.4082 | 0.22337
240 | 480 | 108.6426 | 0.2199
241 | 482 | 95.2148 | 0.21573
242 | 484 | 85.4492 | 0.21225
243 | 486 | 75.6836 | 0.20878
244 | 488 | 67.1387 | 0.20392
245 | 490 | 59.8145 | 0.20044
246 | 492 | 45.166 | 0.19558
247 | 494 | 36.6211 | 0.1928
248 | 496 | 26.8555 | 0.18794
249 | 498 | 20.752 | 0.18377
250 | 500 | 7.3242 | 0.1796
251 | 502 | 1.2207 | 0.17613
252 | 504 | -7.3242 | 0.16987
253 | 506 | -18.3105 | 0.16779
254 | 508 | -30.5176 | 0.16431
255 | 510 | -37.8418 | 0.15945
256 | 512 | -50.0488 | 0.15528
257 | 514 | -61.0352 | 0.15042
258 | 516 | -69.5801 | 0.14486
259 | 518 | -78.125 | 0.14278
260 | 520 | -89.1113 | 0.13861
261 | 522 | -95.2148 | 0.13444
262 | 524 | -107.4219 | 0.13027
263 | 526 | -115.9668 | 0.12541
264 | 528 | -125.7324 | 0.12263
265 | 530 | -135.498 | 0.11707
266 | 532 | -145.2637 | 0.1129
267 | 534 | -153.8086 | 0.10943
268 | 536 | -162.3535 | 0.10387
269 | 538 | -174.5605 | 0.0997
270 | 540 | -181.8848 | 0.095532
271 | 542 | -194.0918 | 0.090668
272 | 544 | -202.6367 | 0.0865
273 | 546 | -214.8438 | 0.082331
274 | 548 | -224.6094 | 0.078162
275 | 550 | -234.375 | 0.072604
276 | 552 | -252.6855 | 0.065656
277 | 554 | -263.6719 | 0.060793
278 | 556 | -273.4375 | 0.057319
279 | 558 | -279.541 | 0.051066
280 | 560 | -292.9688 | 0.046203
281 | 562 | -299.0723 | 0.041339
282 | 564 | -307.6172 | 0.03717
283 | 566 | -318.6035 | 0.031612
284 | 568 | -332.0312 | 0.027444
285 | 570 | -338.1348 | 0.023275
286 | 572 | -351.5625 | 0.017717
287 | 574 | -360.1074 | 0.012853
288 | 576 | -368.6523 | 0.0072951
289 | 578 | -379.6387 | 0.0031265
290 | 580 | -388.1836 | -0.0017369
291 | 582 | -396.7285 | -0.0066004
292 | 584 | -408.9355 | -0.011464
293 | 586 | -417.4805 | -0.015632
294 | 588 | -424.8047 | -0.021191
295 | 590 | -438.2324 | -0.026054
296 | 592 | -444.3359 | -0.030918
297 | 594 | -454.1016 | -0.035086
298 | 596 | -463.8672 | -0.040644
299 | 598 | -474.8535 | -0.046203
300 | 600 | -484.6191 | -0.050371
301 | 602 | -502.9297 | -0.058709
302 | 604 | -513.916 | -0.064267
303 | 606 | -522.4609 | -0.07052
304 | 608 | -534.668 | -0.075383
305 | 610 | -540.7715 | -0.080247
306 | 612 | -555.4199 | -0.08511
307 | 614 | -562.7441 | -0.090668
308 | 616 | -572.5098 | -0.096226
309 | 618 | -583.4961 | -0.10109
310 | 620 | -592.041 | -0.10734
311 | 622 | -601.8066 | -0.1129
312 | 624 | -614.0137 | -0.11776
313 | 626 | -622.5586 | -0.12332
314 | 628 | -628.6621 | -0.12958
315 | 630 | -642.0898 | -0.13513
316 | 632 | -648.1934 | -0.14139
317 | 634 | -660.4004 | -0.14486
318 | 636 | -668.9453 | -0.15111
319 | 638 | -676.2695 | -0.15737
320 | 640 | -690.918 | -0.16292
321 | 642 | -695.8008 | -0.16848
322 | 644 | -706.7871 | -0.17404
323 | 646 | -716.5527 | -0.1796
324 | 648 | -728.7598 | -0.18446
325 | 650 | -736.084 | -0.19072
326 | 652 | -755.6152 | -0.20044
327 | 654 | -762.9395 | -0.206
328 | 656 | -773.9258 | -0.21225
329 | 658 | -787.3535 | -0.2192
330 | 660 | -792.2363 | -0.22476
331 | 662 | -806.8848 | -0.23101
332 | 664 | -814.209 | -0.23727
333 | 666 | -825.1953 | -0.24352
334 | 668 | -834.9609 | -0.24977
335 | 670 | -843.5059 | -0.25464
336 | 672 | -855.7129 | -0.26089
337 | 674 | -865.4785 | -0.26784
338 | 676 | -874.0234 | -0.27409
339 | 678 | -880.127 | -0.28034
340 | 680 | -894.7754 | -0.28659
341 | 682 | -902.0996 | -0.29285
342 | 684 | -913.0859 | -0.2991
343 | 686 | -922.8516 | -0.30605
344 | 688 | -930.1758 | -0.31161
345 | 690 | -941.1621 | -0.31925
346 | 692 | -949.707 | -0.3255
347 | 694 | -959.4727 | -0.33245
348 | 696 | -969.2383 | -0.3387
349 | 698 | -979.0039 | -0.34426
350 | 700 | -991.2109 | -0.3519
351 | 702 | -1007.0801 | -0.36094
352 | 704 | -1018.0664 | -0.36858
353 | 706 | -1026.6113 | -0.37692
354 | 708 | -1040.0391 | -0.38247
355 | 710 | -1046.1426 | -0.38942
356 | 712 | -1058.3496 | -0.39776
357 | 714 | -1065.6738 | -0.40471
358 | 716 | -1075.4395 | -0.41165
359 | 718 | -1088.8672 | -0.4186
360 | 720 | -1092.5293 | -0.42486
361 | 722 | -1107.1777 | -0.43458
362 | 724 | -1115.7227 | -0.44014
363 | 726 | -1126.709 | -0.44778
364 | 728 | -1135.2539 | -0.45473
365 | 730 | -1145.0195 | -0.46168
366 | 732 | -1156.0059 | -0.46932
367 | 734 | -1168.2129 | -0.47696
368 | 736 | -1175.5371 | -0.48391
369 | 738 | -1181.6406 | -0.49225
370 | 740 | -1193.8477 | -0.4992
371 | 742 | -1202.3926 | -0.50753
372 | 744 | -1214.5996 | -0.51518
373 | 746 | -1223.1445 | -0.52282
374 | 748 | -1230.4688 | -0.53046
375 | 750 | -1253.6621 | -0.54227
376 | 752 | -1258.5449 | -0.5513
377 | 754 | -1251.2207 | -0.55408
378 | 756 | -1231.6895 | -0.5513
379 | 758 | -1223.1445 | -0.5513
380 | 760 | -1214.5996 | -0.5513
381 | 762 | -1201.1719 | -0.54991
382 | 764 | -1191.4062 | -0.54714
383 | 766 | -1180.4199 | -0.54644
384 | 768 | -1176.7578 | -0.54575
385 | 770 | -1163.3301 | -0.54297
386 | 772 | -1156.0059 | -0.54297
387 | 774 | -1143.7988 | -0.54088
388 | 776 | -1135.2539 | -0.5381
389 | 778 | -1127.9297 | -0.53602
390 | 780 | -1112.0605 | -0.53463
391 | 782 | -1108.3984 | -0.53116
392 | 784 | -1097.4121 | -0.52907
393 | 786 | -1088.8672 | -0.52838
394 | 788 | -1075.4395 | -0.52421
395 | 790 | -1069.3359 | -0.52351
396 | 792 | -1055.9082 | -0.52143
397 | 794 | -1046.1426 | -0.52004
398 | 796 | -1036.377 | -0.51587
399 | 798 | -1030.2734 | -0.51379
400 | 800 | -1015.625 | -0.5117
401 | 802 | -1009.5215 | -0.50962
402 | 804 | -988.7695 | -0.50545
403 | 806 | -981.4453 | -0.50198
404 | 808 | -969.2383 | -0.4992
405 | 810 | -960.6934 | -0.49642
406 | 812 | -952.1484 | -0.49503
407 | 814 | -942.3828 | -0.49086
408 | 816 | -932.6172 | -0.48947
409 | 818 | -919.1895 | -0.48669
410 | 820 | -911.8652 | -0.48461
411 | 822 | -898.4375 | -0.48183
412 | 824 | -891.1133 | -0.47905
413 | 826 | -881.3477 | -0.47557
414 | 828 | -875.2441 | -0.47418
415 | 830 | -861.8164 | -0.47141
416 | 832 | -856.9336 | -0.46932
417 | 834 | -845.9473 | -0.46654
418 | 836 | -836.1816 | -0.46237
419 | 838 | -820.3125 | -0.46168
420 | 840 | -816.6504 | -0.45681
421 | 842 | -803.2227 | -0.45543
422 | 844 | -793.457 | -0.45265
423 | 846 | -786.1328 | -0.45056
424 | 848 | -776.3672 | -0.44709
425 | 850 | -766.6016 | -0.44361
426 | 852 | -755.6152 | -0.44153
427 | 854 | -738.5254 | -0.43528
428 | 856 | -725.0977 | -0.4325
429 | 858 | -720.2148 | -0.43041
430 | 860 | -705.5664 | -0.42694
431 | 862 | -700.6836 | -0.42416
432 | 864 | -688.4766 | -0.42138
433 | 866 | -678.7109 | -0.4193
434 | 868 | -670.166 | -0.41582
435 | 870 | -657.959 | -0.41304
436 | 872 | -651.8555 | -0.40957
437 | 874 | -640.8691 | -0.40749
438 | 876 | -632.3242 | -0.40471
439 | 878 | -618.8965 | -0.40054
440 | 880 | -612.793 | -0.39706
441 | 882 | -599.3652 | -0.39428
442 | 884 | -590.8203 | -0.39151
443 | 886 | -583.4961 | -0.38803
444 | 888 | -570.0684 | -0.38525
445 | 890 | -563.9648 | -0.38317
446 | 892 | -551.7578 | -0.37969
447 | 894 | -543.2129 | -0.37622
448 | 896 | -531.0059 | -0.37344
449 | 898 | -526.123 | -0.36927
450 | 900 | -511.4746 | -0.36719
451 | 902 | -506.5918 | -0.36371
452 | 904 | -487.0605 | -0.35746
453 | 906 | -474.8535 | -0.35538
454 | 908 | -467.5293 | -0.35051
455 | 910 | -454.1016 | -0.34774
456 | 912 | -447.998 | -0.34496
457 | 914 | -437.0117 | -0.34148
458 | 916 | -428.4668 | -0.3387
459 | 918 | -416.2598 | -0.33453
460 | 920 | -407.7148 | -0.33176
461 | 922 | -397.9492 | -0.32828
462 | 924 | -386.9629 | -0.32481
463 | 926 | -380.8594 | -0.32064
464 | 928 | -364.9902 | -0.31786
465 | 930 | -360.1074 | -0.31439
466 | 932 | -346.6797 | -0.31091
467 | 934 | -336.9141 | -0.30744
468 | 936 | -329.5898 | -0.30466
469 | 938 | -319.8242 | -0.30119
470 | 940 | -310.0586 | -0.29702
471 | 942 | -300.293 | -0.29424
472 | 944 | -291.748 | -0.29007
473 | 946 | -280.7617 | -0.28729
474 | 948 | -273.4375 | -0.28312
475 | 950 | -260.0098 | -0.27895
476 | 952 | -253.9062 | -0.27617
477 | 954 | -235.5957 | -0.26923
478 | 956 | -224.6094 | -0.26575
479 | 958 | -213.623 | -0.26228
480 | 960 | -203.8574 | -0.2588
481 | 962 | -192.8711 | -0.25394
482 | 964 | -184.3262 | -0.25186
483 | 966 | -177.002 | -0.24769
484 | 968 | -163.5742 | -0.24352
485 | 970 | -156.25 | -0.23935
486 | 972 | -142.8223 | -0.23588
487 | 974 | -134.2773 | -0.2331
488 | 976 | -125.7324 | -0.22823
489 | 978 | -115.9668 | -0.22407
490 | 980 | -106.2012 | -0.22198
491 | 982 | -97.6562 | -0.21642
492 | 984 | -89.1113 | -0.21434
493 | 986 | -75.6836 | -0.20878
494 | 988 | -70.8008 | -0.206
495 | 990 | -57.373 | -0.20183
496 | 992 | -48.8281 | -0.19836
497 | 994 | -39.0625 | -0.19419
498 | 996 | -31.7383 | -0.19002
499 | 998 | -17.0898 | -0.18794
500 | 1000 | -10.9863 | -0.18238
501 | 1002 | 2.4414 | -0.17752
Center data before PMax, ±Pr and ±Vc Calc.
PMax (µC/cm2) | 0.5513
Pr (µC/cm2) | 0.17523
-Pr (µC/cm2) | -0.17752
Ec (kV/cm) | 97810.5672
-Ec (kV/cm) | -97823.4863
CMax-Eff (nF) | 0.36116
Offset (µC/cm2) | 0.13583
Vert. (±Pr) Shift (µC/cm2) | -0.0011414
Horiz. Shift (±Ec) | -6.4596
A (Loop Area - µC/cm2·Volts) | 2.4138
Hysteresis Version: 5.3.0 - Radiant Technologies, Inc., 1999 - 10/02/14