## Hysteresis Task
Hysteresis
Executed Version | 5.3.0
Vision Version | 5.3.1 (R)
Vision Compiled | 2014-09-10
Driver Version | 5.1.14
Windows Version | Windows 7
Processor Information | x86 (AMD or Intel) - 4 Processors
Tester Name | RT66B0914-297
Tester S/N | RT66B0914-297
Internal Amp Type | No Internal Amp
Internal Amp Serial | 0
Execution Count | 1
Excel Date | 9/12/2023 - 13:40:56
Configuration Date | 2023-12-09 13:32
Execution Date | 2023-12-09 13:41
Sample Info.
Sample Name
Lot Name
Wafer Name
Die Row/Column | 0/0
Capacitor ID | 0
Area (cm2) | 0.83197
Thickness (µm) | 2540
Mux Adjust | Disabled
Amplifier | High Voltage (HVA)
HVI Channel/Port | 1/1
DRIVE Gain Factor | 1000
DRIVE Voltage Limit | 4000
Tester Info
Tester Name | RT66B0914-297
Tester Serial Number | RT66B0914-297
Return Signal Amp. Level [Index] | 0.0021 [3]
Hysteresis Info
Task Name | Hyst-1
Max. Volts | 1524
Max. Field (kV/cm) | 6
Hysteresis Period (ms) | 1000
Preset Disabled
Profile | Standard Bipolar
Data | Valid Data
Point | Time (ms) | Field (kV/cm) | Measured Polarization (µC/cm2)
1 | 2 | -2.4414 | -0.14833
2 | 4 | 8.5449 | -0.14694
3 | 6 | 19.5312 | -0.14556
4 | 8 | 39.0625 | -0.14069
5 | 10 | 45.166 | -0.13791
6 | 12 | 54.9316 | -0.13583
7 | 14 | 65.918 | -0.13305
8 | 16 | 85.4492 | -0.12888
9 | 18 | 97.6562 | -0.1261
10 | 20 | 107.4219 | -0.12332
11 | 22 | 114.7461 | -0.11985
12 | 24 | 133.0566 | -0.11429
13 | 26 | 141.6016 | -0.11151
14 | 28 | 156.25 | -0.10665
15 | 30 | 167.2363 | -0.10456
16 | 32 | 183.1055 | -0.098311
17 | 34 | 191.6504 | -0.094142
18 | 36 | 205.0781 | -0.091363
19 | 38 | 212.4023 | -0.087194
20 | 40 | 233.1543 | -0.080247
21 | 42 | 242.9199 | -0.076773
22 | 44 | 251.4648 | -0.072604
23 | 46 | 263.6719 | -0.06913
24 | 48 | 281.9824 | -0.060793
25 | 50 | 294.1895 | -0.057319
26 | 52 | 301.5137 | -0.05315
27 | 54 | 310.0586 | -0.046897
28 | 56 | 330.8105 | -0.03995
29 | 58 | 336.9141 | -0.035086
30 | 60 | 349.1211 | -0.029528
31 | 62 | 360.1074 | -0.026054
32 | 64 | 379.6387 | -0.018412
33 | 66 | 389.4043 | -0.012159
34 | 68 | 395.5078 | -0.0086847
35 | 70 | 406.4941 | -0.0031265
36 | 72 | 427.2461 | 0.0052108
37 | 74 | 437.0117 | 0.0093795
38 | 76 | 444.3359 | 0.014938
39 | 78 | 457.7637 | 0.020496
40 | 80 | 473.6328 | 0.028138
41 | 82 | 482.1777 | 0.034391
42 | 84 | 495.6055 | 0.039255
43 | 86 | 502.9297 | 0.044118
44 | 88 | 527.3438 | 0.053845
45 | 90 | 533.4473 | 0.058014
46 | 92 | 541.9922 | 0.064267
47 | 94 | 551.7578 | 0.069825
48 | 96 | 570.0684 | 0.078857
49 | 98 | 583.4961 | 0.08511
50 | 100 | 593.2617 | 0.089279
51 | 102 | 599.3652 | 0.094837
52 | 104 | 618.8965 | 0.10456
53 | 106 | 628.6621 | 0.11082
54 | 108 | 642.0898 | 0.11637
55 | 110 | 648.1934 | 0.12193
56 | 112 | 668.9453 | 0.13097
57 | 114 | 677.4902 | 0.13722
58 | 116 | 687.2559 | 0.14278
59 | 118 | 699.4629 | 0.14972
60 | 120 | 718.9941 | 0.15876
61 | 122 | 723.877 | 0.16501
62 | 124 | 736.084 | 0.17265
63 | 126 | 744.6289 | 0.17682
64 | 128 | 767.8223 | 0.18655
65 | 130 | 776.3672 | 0.19419
66 | 132 | 784.9121 | 0.20044
67 | 134 | 793.457 | 0.2067
68 | 136 | 812.9883 | 0.21573
69 | 138 | 826.416 | 0.22337
70 | 140 | 834.9609 | 0.22962
71 | 142 | 841.0645 | 0.23588
72 | 144 | 860.5957 | 0.24769
73 | 146 | 871.582 | 0.25325
74 | 148 | 885.0098 | 0.2595
75 | 150 | 893.5547 | 0.26575
76 | 152 | 909.4238 | 0.27687
77 | 154 | 920.4102 | 0.28382
78 | 156 | 928.9551 | 0.29076
79 | 158 | 943.6035 | 0.29841
80 | 160 | 960.6934 | 0.30813
81 | 162 | 968.0176 | 0.31578
82 | 164 | 979.0039 | 0.32342
83 | 166 | 986.3281 | 0.32967
84 | 168 | 1009.5215 | 0.34148
85 | 170 | 1016.8457 | 0.34843
86 | 172 | 1027.832 | 0.35607
87 | 174 | 1038.8184 | 0.36371
88 | 176 | 1055.9082 | 0.37414
89 | 178 | 1069.3359 | 0.38178
90 | 180 | 1076.6602 | 0.39012
91 | 182 | 1085.2051 | 0.39706
92 | 184 | 1107.1777 | 0.40957
93 | 186 | 1114.502 | 0.41652
94 | 188 | 1125.4883 | 0.42486
95 | 190 | 1134.0332 | 0.43389
96 | 192 | 1154.7852 | 0.44431
97 | 194 | 1165.7715 | 0.45404
98 | 196 | 1173.0957 | 0.46029
99 | 198 | 1184.082 | 0.46932
100 | 200 | 1202.3926 | 0.47974
101 | 202 | 1213.3789 | 0.49016
102 | 204 | 1224.3652 | 0.49781
103 | 206 | 1231.6895 | 0.50684
104 | 208 | 1248.7793 | 0.51934
105 | 210 | 1258.5449 | 0.52838
106 | 212 | 1271.9727 | 0.53671
107 | 214 | 1281.7383 | 0.54714
108 | 216 | 1300.0488 | 0.55964
109 | 218 | 1309.8145 | 0.56728
110 | 220 | 1318.3594 | 0.5784
111 | 222 | 1331.7871 | 0.58813
112 | 224 | 1350.0977 | 0.59994
113 | 226 | 1359.8633 | 0.61175
114 | 228 | 1365.9668 | 0.62217
115 | 230 | 1376.9531 | 0.6312
116 | 232 | 1400.1465 | 0.6451
117 | 234 | 1408.6914 | 0.6576
118 | 236 | 1417.2363 | 0.66733
119 | 238 | 1427.002 | 0.67845
120 | 240 | 1445.3125 | 0.69373
121 | 242 | 1457.5195 | 0.70624
122 | 244 | 1466.0645 | 0.71597
123 | 246 | 1478.2715 | 0.72917
124 | 248 | 1491.6992 | 0.74306
125 | 250 | 1502.6855 | 0.75557
126 | 252 | 1516.1133 | 0.76877
127 | 254 | 1505.127 | 0.77363
128 | 256 | 1496.582 | 0.77711
129 | 258 | 1472.168 | 0.77502
130 | 260 | 1463.623 | 0.77572
131 | 262 | 1457.5195 | 0.77711
132 | 264 | 1446.5332 | 0.77641
133 | 266 | 1428.2227 | 0.77294
134 | 268 | 1413.5742 | 0.77294
135 | 270 | 1408.6914 | 0.77155
136 | 272 | 1397.7051 | 0.76877
137 | 274 | 1378.1738 | 0.7653
138 | 276 | 1369.6289 | 0.76391
139 | 278 | 1356.2012 | 0.76113
140 | 280 | 1350.0977 | 0.75974
141 | 282 | 1330.5664 | 0.75557
142 | 284 | 1319.5801 | 0.75279
143 | 286 | 1309.8145 | 0.7507
144 | 288 | 1301.2695 | 0.74862
145 | 290 | 1282.959 | 0.74445
146 | 292 | 1269.5312 | 0.74237
147 | 294 | 1259.7656 | 0.73959
148 | 296 | 1251.2207 | 0.7382
149 | 298 | 1231.6895 | 0.73195
150 | 300 | 1224.3652 | 0.72917
151 | 302 | 1209.7168 | 0.72778
152 | 304 | 1201.1719 | 0.725
153 | 306 | 1181.6406 | 0.72083
154 | 308 | 1175.5371 | 0.71805
155 | 310 | 1164.5508 | 0.71388
156 | 312 | 1153.5645 | 0.71249
157 | 314 | 1136.4746 | 0.70693
158 | 316 | 1123.0469 | 0.70346
159 | 318 | 1116.9434 | 0.70138
160 | 320 | 1103.5156 | 0.69999
161 | 322 | 1087.6465 | 0.69373
162 | 324 | 1079.1016 | 0.69095
163 | 326 | 1068.1152 | 0.68817
164 | 328 | 1054.6875 | 0.6854
165 | 330 | 1037.5977 | 0.68053
166 | 332 | 1030.2734 | 0.67775
167 | 334 | 1018.0664 | 0.67428
168 | 336 | 1010.7422 | 0.6715
169 | 338 | 988.7695 | 0.66664
170 | 340 | 981.4453 | 0.66247
171 | 342 | 966.7969 | 0.65969
172 | 344 | 958.252 | 0.65691
173 | 346 | 938.7207 | 0.65205
174 | 348 | 932.6172 | 0.64927
175 | 350 | 922.8516 | 0.6451
176 | 352 | 911.8652 | 0.64232
177 | 354 | 893.5547 | 0.63746
178 | 356 | 881.3477 | 0.63537
179 | 358 | 875.2441 | 0.6312
180 | 360 | 861.8164 | 0.62773
181 | 362 | 844.7266 | 0.62217
182 | 364 | 836.1816 | 0.6187
183 | 366 | 823.9746 | 0.61661
184 | 368 | 814.209 | 0.61314
185 | 370 | 794.6777 | 0.60689
186 | 372 | 788.5742 | 0.60341
187 | 374 | 777.5879 | 0.60063
188 | 376 | 766.6016 | 0.59785
189 | 378 | 747.0703 | 0.5916
190 | 380 | 734.8633 | 0.58882
191 | 382 | 727.5391 | 0.58465
192 | 384 | 720.2148 | 0.58187
193 | 386 | 698.2422 | 0.57562
194 | 388 | 690.918 | 0.57215
195 | 390 | 678.7109 | 0.56867
196 | 392 | 670.166 | 0.5652
197 | 394 | 649.4141 | 0.55756
198 | 396 | 638.4277 | 0.55547
199 | 398 | 629.8828 | 0.5513
200 | 400 | 622.5586 | 0.54783
201 | 402 | 598.1445 | 0.54227
202 | 404 | 589.5996 | 0.5381
203 | 406 | 583.4961 | 0.53393
204 | 408 | 571.2891 | 0.53046
205 | 410 | 554.1992 | 0.5249
206 | 412 | 541.9922 | 0.52073
207 | 414 | 532.2266 | 0.51587
208 | 416 | 527.3438 | 0.51309
209 | 418 | 502.9297 | 0.50684
210 | 420 | 494.3848 | 0.50198
211 | 422 | 485.8398 | 0.4985
212 | 424 | 476.0742 | 0.49503
213 | 426 | 457.7637 | 0.48947
214 | 428 | 444.3359 | 0.48461
215 | 430 | 435.791 | 0.48044
216 | 432 | 429.6875 | 0.47696
217 | 434 | 408.9355 | 0.47002
218 | 436 | 397.9492 | 0.46585
219 | 438 | 388.1836 | 0.46237
220 | 440 | 377.1973 | 0.4582
221 | 442 | 361.3281 | 0.45195
222 | 444 | 351.5625 | 0.44778
223 | 446 | 338.1348 | 0.44153
224 | 448 | 330.8105 | 0.43806
225 | 450 | 310.0586 | 0.4318
226 | 452 | 302.7344 | 0.42763
227 | 454 | 291.748 | 0.42277
228 | 456 | 278.3203 | 0.41999
229 | 458 | 264.8926 | 0.41165
230 | 460 | 252.6855 | 0.40957
231 | 462 | 240.4785 | 0.40471
232 | 464 | 231.9336 | 0.39915
233 | 466 | 212.4023 | 0.3922
234 | 468 | 203.8574 | 0.38803
235 | 470 | 196.5332 | 0.38247
236 | 472 | 183.1055 | 0.379
237 | 474 | 162.3535 | 0.37205
238 | 476 | 156.25 | 0.36649
239 | 478 | 142.8223 | 0.36233
240 | 480 | 135.498 | 0.35746
241 | 482 | 117.1875 | 0.34982
242 | 484 | 107.4219 | 0.34496
243 | 486 | 100.0977 | 0.34148
244 | 488 | 86.6699 | 0.33523
245 | 490 | 65.918 | 0.32828
246 | 492 | 59.8145 | 0.32411
247 | 494 | 50.0488 | 0.31855
248 | 496 | 36.6211 | 0.31439
249 | 498 | 20.752 | 0.30674
250 | 500 | 7.3242 | 0.30119
251 | 502 | 1.2207 | 0.29771
252 | 504 | -8.5449 | 0.29076
253 | 506 | -19.5312 | 0.28659
254 | 508 | -26.8555 | 0.28104
255 | 510 | -39.0625 | 0.27617
256 | 512 | -57.373 | 0.26853
257 | 514 | -67.1387 | 0.26297
258 | 516 | -80.5664 | 0.2588
259 | 518 | -85.4492 | 0.25464
260 | 520 | -107.4219 | 0.2463
261 | 522 | -117.1875 | 0.24004
262 | 524 | -126.9531 | 0.23449
263 | 526 | -137.9395 | 0.23032
264 | 528 | -155.0293 | 0.22198
265 | 530 | -163.5742 | 0.21573
266 | 532 | -175.7812 | 0.21086
267 | 534 | -185.5469 | 0.20531
268 | 536 | -202.6367 | 0.19627
269 | 538 | -213.623 | 0.19072
270 | 540 | -222.168 | 0.18655
271 | 542 | -233.1543 | 0.18099
272 | 544 | -255.127 | 0.17126
273 | 546 | -260.0098 | 0.1657
274 | 548 | -272.2168 | 0.16015
275 | 550 | -278.3203 | 0.15389
276 | 552 | -302.7344 | 0.14625
277 | 554 | -311.2793 | 0.14
278 | 556 | -317.3828 | 0.13305
279 | 558 | -330.8105 | 0.12749
280 | 560 | -346.6797 | 0.11915
281 | 562 | -360.1074 | 0.1129
282 | 564 | -369.873 | 0.10734
283 | 566 | -375.9766 | 0.10178
284 | 568 | -399.1699 | 0.091363
285 | 570 | -405.2734 | 0.085805
286 | 572 | -417.4805 | 0.080941
287 | 574 | -426.0254 | 0.073299
288 | 576 | -444.3359 | 0.064267
289 | 578 | -456.543 | 0.057319
290 | 580 | -466.3086 | 0.051066
291 | 582 | -474.8535 | 0.044813
292 | 584 | -493.1641 | 0.035781
293 | 586 | -502.9297 | 0.028833
294 | 588 | -515.1367 | 0.021885
295 | 590 | -524.9023 | 0.017022
296 | 592 | -540.7715 | 0.0079899
297 | 594 | -550.5371 | -0.00034739
298 | 596 | -562.7441 | -0.0052108
299 | 598 | -571.2891 | -0.012853
300 | 600 | -594.4824 | -0.02258
301 | 602 | -600.5859 | -0.029528
302 | 604 | -607.9102 | -0.035781
303 | 606 | -621.3379 | -0.043423
304 | 608 | -640.8691 | -0.05315
305 | 610 | -651.8555 | -0.060793
306 | 612 | -657.959 | -0.067741
307 | 614 | -667.7246 | -0.073994
308 | 616 | -690.918 | -0.08511
309 | 618 | -695.8008 | -0.090668
310 | 620 | -710.4492 | -0.098311
311 | 622 | -716.5527 | -0.10595
312 | 624 | -734.8633 | -0.11568
313 | 626 | -749.5117 | -0.12402
314 | 628 | -754.3945 | -0.13097
315 | 630 | -767.8223 | -0.13791
316 | 632 | -786.1328 | -0.14903
317 | 634 | -795.8984 | -0.15598
318 | 636 | -805.6641 | -0.16431
319 | 638 | -814.209 | -0.17126
320 | 640 | -834.9609 | -0.18099
321 | 642 | -844.7266 | -0.19002
322 | 644 | -854.4922 | -0.19766
323 | 646 | -865.4785 | -0.20531
324 | 648 | -882.5684 | -0.21642
325 | 650 | -891.1133 | -0.22407
326 | 652 | -903.3203 | -0.2331
327 | 654 | -913.0859 | -0.24074
328 | 656 | -932.6172 | -0.25186
329 | 658 | -942.3828 | -0.26019
330 | 660 | -949.707 | -0.26853
331 | 662 | -961.9141 | -0.27548
332 | 664 | -980.2246 | -0.28729
333 | 666 | -989.9902 | -0.29771
334 | 668 | -1000.9766 | -0.30466
335 | 670 | -1008.3008 | -0.3123
336 | 672 | -1030.2734 | -0.32411
337 | 674 | -1040.0391 | -0.33245
338 | 676 | -1047.3633 | -0.34148
339 | 678 | -1059.5703 | -0.34843
340 | 680 | -1074.2188 | -0.36163
341 | 682 | -1088.8672 | -0.37066
342 | 684 | -1098.6328 | -0.37969
343 | 686 | -1104.7363 | -0.38942
344 | 688 | -1127.9297 | -0.40054
345 | 690 | -1134.0332 | -0.40957
346 | 692 | -1145.0195 | -0.4186
347 | 694 | -1157.2266 | -0.42902
348 | 696 | -1171.875 | -0.44014
349 | 698 | -1185.3027 | -0.44987
350 | 700 | -1191.4062 | -0.45959
351 | 702 | -1204.834 | -0.46863
352 | 704 | -1224.3652 | -0.48113
353 | 706 | -1229.248 | -0.49294
354 | 708 | -1245.1172 | -0.50267
355 | 710 | -1250 | -0.5117
356 | 712 | -1270.752 | -0.5249
357 | 714 | -1280.5176 | -0.53463
358 | 716 | -1289.0625 | -0.54575
359 | 718 | -1301.2695 | -0.55547
360 | 720 | -1319.5801 | -0.56867
361 | 722 | -1328.125 | -0.57979
362 | 724 | -1337.8906 | -0.59021
363 | 726 | -1346.4355 | -0.60063
364 | 728 | -1368.4082 | -0.61522
365 | 730 | -1376.9531 | -0.62703
366 | 732 | -1387.9395 | -0.63746
367 | 734 | -1396.4844 | -0.64927
368 | 736 | -1416.0156 | -0.66316
369 | 738 | -1424.5605 | -0.67567
370 | 740 | -1435.5469 | -0.68679
371 | 742 | -1445.3125 | -0.69929
372 | 744 | -1463.623 | -0.71597
373 | 746 | -1473.3887 | -0.72708
374 | 748 | -1483.1543 | -0.74028
375 | 750 | -1494.1406 | -0.7514
376 | 752 | -1512.4512 | -0.76807
377 | 754 | -1491.6992 | -0.77085
378 | 756 | -1485.5957 | -0.77363
379 | 758 | -1472.168 | -0.77572
380 | 760 | -1467.2852 | -0.77711
381 | 762 | -1444.0918 | -0.77502
382 | 764 | -1433.1055 | -0.77363
383 | 766 | -1427.002 | -0.77294
384 | 768 | -1414.7949 | -0.77294
385 | 770 | -1400.1465 | -0.76807
386 | 772 | -1386.7188 | -0.76668
387 | 774 | -1375.7324 | -0.76668
388 | 776 | -1370.8496 | -0.7646
389 | 778 | -1347.6562 | -0.75974
390 | 780 | -1340.332 | -0.75696
391 | 782 | -1329.3457 | -0.75557
392 | 784 | -1319.5801 | -0.75348
393 | 786 | -1302.4902 | -0.74862
394 | 788 | -1289.0625 | -0.74723
395 | 790 | -1282.959 | -0.74515
396 | 792 | -1269.5312 | -0.74306
397 | 794 | -1252.4414 | -0.7382
398 | 796 | -1245.1172 | -0.73472
399 | 798 | -1231.6895 | -0.73264
400 | 800 | -1225.5859 | -0.72917
401 | 802 | -1202.3926 | -0.725
402 | 804 | -1193.8477 | -0.72291
403 | 806 | -1184.082 | -0.72013
404 | 808 | -1175.5371 | -0.71736
405 | 810 | -1153.5645 | -0.71249
406 | 812 | -1145.0195 | -0.71041
407 | 814 | -1137.6953 | -0.70763
408 | 816 | -1123.0469 | -0.70554
409 | 818 | -1107.1777 | -0.69929
410 | 820 | -1093.75 | -0.6979
411 | 822 | -1087.6465 | -0.69512
412 | 824 | -1075.4395 | -0.69234
413 | 826 | -1055.9082 | -0.68609
414 | 828 | -1046.1426 | -0.68331
415 | 830 | -1038.8184 | -0.68053
416 | 832 | -1026.6113 | -0.67775
417 | 834 | -1007.0801 | -0.6722
418 | 836 | -1002.1973 | -0.67011
419 | 838 | -989.9902 | -0.66594
420 | 840 | -981.4453 | -0.66525
421 | 842 | -961.9141 | -0.65899
422 | 844 | -953.3691 | -0.65552
423 | 846 | -941.1621 | -0.65274
424 | 848 | -935.0586 | -0.64927
425 | 850 | -910.6445 | -0.6444
426 | 852 | -904.541 | -0.64163
427 | 854 | -891.1133 | -0.63746
428 | 856 | -883.7891 | -0.63537
429 | 858 | -861.8164 | -0.62842
430 | 860 | -855.7129 | -0.62495
431 | 862 | -842.2852 | -0.62356
432 | 864 | -834.9609 | -0.61939
433 | 866 | -816.6504 | -0.61383
434 | 868 | -805.6641 | -0.61105
435 | 870 | -793.457 | -0.60828
436 | 872 | -783.6914 | -0.6048
437 | 874 | -767.8223 | -0.59855
438 | 876 | -758.0566 | -0.59438
439 | 878 | -748.291 | -0.5923
440 | 880 | -737.3047 | -0.58813
441 | 882 | -717.7734 | -0.58257
442 | 884 | -710.4492 | -0.5791
443 | 886 | -699.4629 | -0.57493
444 | 888 | -690.918 | -0.57354
445 | 890 | -670.166 | -0.56589
446 | 892 | -657.959 | -0.56242
447 | 894 | -646.9727 | -0.55964
448 | 896 | -638.4277 | -0.55617
449 | 898 | -623.7793 | -0.54991
450 | 900 | -614.0137 | -0.54575
451 | 902 | -599.3652 | -0.54158
452 | 904 | -589.5996 | -0.5388
453 | 906 | -570.0684 | -0.53324
454 | 908 | -565.1855 | -0.52907
455 | 910 | -554.1992 | -0.5249
456 | 912 | -543.2129 | -0.52143
457 | 914 | -523.6816 | -0.51518
458 | 916 | -515.1367 | -0.5117
459 | 918 | -502.9297 | -0.50684
460 | 920 | -495.6055 | -0.50406
461 | 922 | -473.6328 | -0.49642
462 | 924 | -467.5293 | -0.49294
463 | 926 | -455.3223 | -0.48947
464 | 928 | -446.7773 | -0.486
465 | 930 | -424.8047 | -0.47974
466 | 932 | -416.2598 | -0.47557
467 | 934 | -406.4941 | -0.4721
468 | 936 | -396.7285 | -0.46793
469 | 938 | -378.418 | -0.46098
470 | 940 | -367.4316 | -0.45612
471 | 942 | -355.2246 | -0.45334
472 | 944 | -347.9004 | -0.44987
473 | 946 | -330.8105 | -0.44153
474 | 948 | -322.2656 | -0.43736
475 | 950 | -307.6172 | -0.43319
476 | 952 | -300.293 | -0.42972
477 | 954 | -279.541 | -0.42208
478 | 956 | -274.6582 | -0.41721
479 | 958 | -261.2305 | -0.41304
480 | 960 | -253.9062 | -0.40957
481 | 962 | -233.1543 | -0.40123
482 | 964 | -224.6094 | -0.39776
483 | 966 | -213.623 | -0.3922
484 | 968 | -206.2988 | -0.38873
485 | 970 | -184.3262 | -0.38108
486 | 972 | -177.002 | -0.37761
487 | 974 | -166.0156 | -0.37275
488 | 976 | -155.0293 | -0.36927
489 | 978 | -134.2773 | -0.36094
490 | 980 | -123.291 | -0.35538
491 | 982 | -115.9668 | -0.35121
492 | 984 | -106.2012 | -0.34704
493 | 986 | -87.8906 | -0.3394
494 | 988 | -76.9043 | -0.33453
495 | 990 | -64.6973 | -0.33037
496 | 992 | -57.373 | -0.3262
497 | 994 | -36.6211 | -0.31786
498 | 996 | -29.2969 | -0.31161
499 | 998 | -17.0898 | -0.30674
500 | 1000 | -6.1035 | -0.30257
501 | 1002 | 0 | -0.29771
Center data before PMax, ±Pr and ±Vc Calc.
PMax (µC/cm2) | 0.76877
Pr (µC/cm2) | 0.29684
-Pr (µC/cm2) | -0.29771
Ec (kV/cm) | 105226.1353
-Ec (kV/cm) | -139733.0729
CMax-Eff (nF) | 0.41968
Offset (µC/cm2) | 0.14903
Vert. (±Pr) Shift (µC/cm2) | -0.00043423
Horiz. Shift (±Ec) | -17253.4688
A (Loop Area - µC/cm2·Volts) | 4.6109
Hysteresis Version: 5.3.0 - Radiant Technologies, Inc., 1999 - 10/02/14