## Hysteresis Task
Hysteresis
Executed Version | 5.3.0
Vision Version | 5.3.1 (R)
Vision Compiled | 2014-09-10
Driver Version | 5.1.14
Windows Version | Windows 7
Processor Information | x86 (AMD or Intel) - 4 Processors
Tester Name | RT66B0914-297
Tester S/N | RT66B0914-297
Internal Amp Type | No Internal Amp
Internal Amp Serial | 0
Execution Count | 1
Excel Date | 9/12/2023 - 13:41:30
Configuration Date | 2023-12-09 13:32
Execution Date | 2023-12-09 13:41
Sample Info.
Sample Name
Lot Name
Wafer Name
Die Row/Column | 0/0
Capacitor ID | 0
Area (cm2) | 0.83197
Thickness (µm) | 2540
Mux Adjust | Disabled
Amplifier | High Voltage (HVA)
HVI Channel/Port | 1/1
DRIVE Gain Factor | 1000
DRIVE Voltage Limit | 4000
Tester Info
Tester Name | RT66B0914-297
Tester Serial Number | RT66B0914-297
Return Signal Amp. Level [Index] | 0.0021 [3]
Hysteresis Info
Task Name | Hyst-1
Max. Volts | 1778
Max. Field (kV/cm) | 7
Hysteresis Period (ms) | 1000
Preset Disabled
Profile | Standard Bipolar
Data | Valid Data
Point | Time (ms) | Field (kV/cm) | Measured Polarization (µC/cm2)
1 | 2 | 0 | -0.24734
2 | 4 | 8.5449 | -0.24734
3 | 6 | 26.8555 | -0.24248
4 | 8 | 37.8418 | -0.2397
5 | 10 | 58.5938 | -0.23483
6 | 12 | 65.918 | -0.23136
7 | 14 | 87.8906 | -0.22789
8 | 16 | 96.4355 | -0.22441
9 | 18 | 114.7461 | -0.22024
10 | 20 | 128.1738 | -0.21608
11 | 22 | 142.8223 | -0.21052
12 | 24 | 155.0293 | -0.20704
13 | 26 | 166.0156 | -0.20357
14 | 28 | 185.5469 | -0.19593
15 | 30 | 194.0918 | -0.19245
16 | 32 | 214.8438 | -0.1862
17 | 34 | 220.9473 | -0.18134
18 | 36 | 242.9199 | -0.17439
19 | 38 | 252.6855 | -0.16953
20 | 40 | 269.7754 | -0.16188
21 | 42 | 283.2031 | -0.15771
22 | 44 | 299.0723 | -0.14868
23 | 46 | 308.8379 | -0.14382
24 | 48 | 329.5898 | -0.13548
25 | 50 | 339.3555 | -0.13131
26 | 52 | 349.1211 | -0.12506
27 | 54 | 369.873 | -0.11672
28 | 56 | 377.1973 | -0.11116
29 | 58 | 396.7285 | -0.10213
30 | 60 | 408.9355 | -0.095184
31 | 62 | 423.584 | -0.087542
32 | 64 | 437.0117 | -0.080594
33 | 66 | 456.543 | -0.071562
34 | 68 | 467.5293 | -0.065309
35 | 70 | 484.6191 | -0.054192
36 | 72 | 495.6055 | -0.048634
37 | 74 | 501.709 | -0.041687
38 | 76 | 524.9023 | -0.03196
39 | 78 | 535.8887 | -0.026401
40 | 80 | 552.9785 | -0.017369
41 | 82 | 563.9648 | -0.0097269
42 | 84 | 581.0547 | 0.0020843
43 | 86 | 590.8203 | 0.0076425
44 | 88 | 610.3516 | 0.018064
45 | 90 | 618.8965 | 0.026401
46 | 92 | 640.8691 | 0.037518
47 | 94 | 649.4141 | 0.043076
48 | 96 | 657.959 | 0.050719
49 | 98 | 676.2695 | 0.061835
50 | 100 | 687.2559 | 0.068783
51 | 102 | 708.0078 | 0.080594
52 | 104 | 718.9941 | 0.087542
53 | 106 | 736.084 | 0.098658
54 | 108 | 745.8496 | 0.1063
55 | 110 | 769.043 | 0.11742
56 | 112 | 773.9258 | 0.12645
57 | 114 | 797.1191 | 0.13687
58 | 116 | 804.4434 | 0.1459
59 | 118 | 812.9883 | 0.15355
60 | 120 | 836.1816 | 0.16327
61 | 122 | 842.2852 | 0.17161
62 | 124 | 863.0371 | 0.18412
63 | 126 | 874.0234 | 0.19245
64 | 128 | 892.334 | 0.20496
65 | 130 | 903.3203 | 0.2126
66 | 132 | 920.4102 | 0.22441
67 | 134 | 930.1758 | 0.23483
68 | 136 | 952.1484 | 0.24665
69 | 138 | 961.9141 | 0.25568
70 | 140 | 982.666 | 0.26818
71 | 142 | 987.5488 | 0.27722
72 | 144 | 998.5352 | 0.28625
73 | 146 | 1020.5078 | 0.29736
74 | 148 | 1030.2734 | 0.30779
75 | 150 | 1047.3633 | 0.3196
76 | 152 | 1058.3496 | 0.32932
77 | 154 | 1075.4395 | 0.34183
78 | 156 | 1087.6465 | 0.35156
79 | 158 | 1107.1777 | 0.36545
80 | 160 | 1116.9434 | 0.37587
81 | 162 | 1134.0332 | 0.38838
82 | 164 | 1143.7988 | 0.3995
83 | 166 | 1157.2266 | 0.40922
84 | 168 | 1174.3164 | 0.42173
85 | 170 | 1184.082 | 0.43146
86 | 172 | 1202.3926 | 0.44535
87 | 174 | 1213.3789 | 0.45716
88 | 176 | 1232.9102 | 0.47036
89 | 178 | 1241.4551 | 0.48078
90 | 180 | 1263.4277 | 0.49537
91 | 182 | 1270.752 | 0.50649
92 | 184 | 1291.5039 | 0.52108
93 | 186 | 1297.6074 | 0.53289
94 | 188 | 1307.373 | 0.54331
95 | 190 | 1331.7871 | 0.55721
96 | 192 | 1337.8906 | 0.56902
97 | 194 | 1359.8633 | 0.58361
98 | 196 | 1365.9668 | 0.59612
99 | 198 | 1386.7188 | 0.61071
100 | 200 | 1395.2637 | 0.62252
101 | 202 | 1418.457 | 0.6385
102 | 204 | 1424.5605 | 0.651
103 | 206 | 1446.5332 | 0.66768
104 | 208 | 1457.5195 | 0.67949
105 | 210 | 1463.623 | 0.69269
106 | 212 | 1486.8164 | 0.70867
107 | 214 | 1492.9199 | 0.72118
108 | 216 | 1514.8926 | 0.73785
109 | 218 | 1523.4375 | 0.75036
110 | 220 | 1545.4102 | 0.76703
111 | 222 | 1551.5137 | 0.78232
112 | 224 | 1573.4863 | 0.80108
113 | 226 | 1580.8105 | 0.81497
114 | 228 | 1597.9004 | 0.83234
115 | 230 | 1612.5488 | 0.84832
116 | 232 | 1628.418 | 0.86777
117 | 234 | 1641.8457 | 0.88306
118 | 236 | 1647.9492 | 0.89834
119 | 238 | 1667.4805 | 0.9171
120 | 240 | 1677.2461 | 0.93308
121 | 242 | 1699.2188 | 0.95393
122 | 244 | 1708.9844 | 0.9706
123 | 246 | 1726.0742 | 0.99144
124 | 248 | 1738.2812 | 1.0102
125 | 250 | 1754.1504 | 1.0304
126 | 252 | 1766.3574 | 1.0491
127 | 254 | 1754.1504 | 1.0581
128 | 256 | 1737.0605 | 1.0616
129 | 258 | 1727.2949 | 1.0651
130 | 260 | 1705.3223 | 1.0658
131 | 262 | 1700.4395 | 1.0658
132 | 264 | 1676.0254 | 1.0651
133 | 266 | 1671.1426 | 1.0651
134 | 268 | 1651.6113 | 1.0616
135 | 270 | 1638.1836 | 1.0616
136 | 272 | 1632.0801 | 1.0602
137 | 274 | 1608.8867 | 1.0561
138 | 276 | 1604.0039 | 1.0554
139 | 278 | 1584.4727 | 1.0512
140 | 280 | 1573.4863 | 1.0477
141 | 282 | 1551.5137 | 1.0442
142 | 284 | 1542.9688 | 1.0415
143 | 286 | 1523.4375 | 1.0366
144 | 288 | 1512.4512 | 1.0352
145 | 290 | 1496.582 | 1.0297
146 | 292 | 1481.9336 | 1.029
147 | 294 | 1467.2852 | 1.0234
148 | 296 | 1453.8574 | 1.0206
149 | 298 | 1445.3125 | 1.0178
150 | 300 | 1424.5605 | 1.0137
151 | 302 | 1417.2363 | 1.0116
152 | 304 | 1395.2637 | 1.006
153 | 306 | 1389.1602 | 1.0046
154 | 308 | 1368.4082 | 0.99909
155 | 310 | 1356.2012 | 0.997
156 | 312 | 1340.332 | 0.99144
157 | 314 | 1328.125 | 0.98936
158 | 316 | 1312.2559 | 0.98311
159 | 318 | 1301.2695 | 0.97963
160 | 320 | 1292.7246 | 0.97685
161 | 322 | 1270.752 | 0.97199
162 | 324 | 1263.4277 | 0.96852
163 | 326 | 1240.2344 | 0.96296
164 | 328 | 1230.4688 | 0.96018
165 | 330 | 1213.3789 | 0.95462
166 | 332 | 1201.1719 | 0.95115
167 | 334 | 1185.3027 | 0.94628
168 | 336 | 1171.875 | 0.94281
169 | 338 | 1153.5645 | 0.93725
170 | 340 | 1142.5781 | 0.93378
171 | 342 | 1136.4746 | 0.931
172 | 344 | 1112.0605 | 0.92475
173 | 346 | 1108.3984 | 0.92197
174 | 348 | 1088.8672 | 0.9171
175 | 350 | 1074.2188 | 0.91363
176 | 352 | 1059.5703 | 0.90738
177 | 354 | 1046.1426 | 0.90321
178 | 356 | 1030.2734 | 0.89765
179 | 358 | 1020.5078 | 0.89279
180 | 360 | 999.7559 | 0.88792
181 | 362 | 987.5488 | 0.88306
182 | 364 | 981.4453 | 0.88098
183 | 366 | 959.4727 | 0.87611
184 | 368 | 949.707 | 0.87264
185 | 370 | 933.8379 | 0.86569
186 | 372 | 920.4102 | 0.86222
187 | 374 | 904.541 | 0.85527
188 | 376 | 891.1133 | 0.85179
189 | 378 | 871.582 | 0.84693
190 | 380 | 861.8164 | 0.84137
191 | 382 | 844.7266 | 0.83512
192 | 384 | 832.5195 | 0.83165
193 | 386 | 815.4297 | 0.82539
194 | 388 | 805.6641 | 0.82192
195 | 390 | 793.457 | 0.81706
196 | 392 | 775.1465 | 0.8115
197 | 394 | 764.1602 | 0.80733
198 | 396 | 748.291 | 0.80108
199 | 398 | 737.3047 | 0.79621
200 | 400 | 715.332 | 0.78996
201 | 402 | 709.2285 | 0.7851
202 | 404 | 687.2559 | 0.77884
203 | 406 | 679.9316 | 0.77467
204 | 408 | 661.6211 | 0.76842
205 | 410 | 648.1934 | 0.76425
206 | 412 | 640.8691 | 0.76008
207 | 414 | 618.8965 | 0.75244
208 | 416 | 611.5723 | 0.74758
209 | 418 | 593.2617 | 0.74202
210 | 420 | 581.0547 | 0.73646
211 | 422 | 565.1855 | 0.72951
212 | 424 | 550.5371 | 0.72535
213 | 426 | 534.668 | 0.71701
214 | 428 | 524.9023 | 0.71145
215 | 430 | 502.9297 | 0.7052
216 | 432 | 494.3848 | 0.70172
217 | 434 | 483.3984 | 0.69686
218 | 436 | 465.0879 | 0.68922
219 | 438 | 455.3223 | 0.68366
220 | 440 | 435.791 | 0.67741
221 | 442 | 427.2461 | 0.67254
222 | 444 | 405.2734 | 0.66421
223 | 446 | 396.7285 | 0.65934
224 | 448 | 375.9766 | 0.651
225 | 450 | 369.873 | 0.64614
226 | 452 | 346.6797 | 0.6385
227 | 454 | 339.3555 | 0.63294
228 | 456 | 328.3691 | 0.62947
229 | 458 | 308.8379 | 0.62043
230 | 460 | 301.5137 | 0.61488
231 | 462 | 280.7617 | 0.60793
232 | 464 | 270.9961 | 0.60237
233 | 466 | 250.2441 | 0.59403
234 | 468 | 241.6992 | 0.58847
235 | 470 | 224.6094 | 0.58014
236 | 472 | 212.4023 | 0.57458
237 | 474 | 196.5332 | 0.56624
238 | 476 | 180.6641 | 0.56068
239 | 478 | 163.5742 | 0.55165
240 | 480 | 156.25 | 0.54609
241 | 482 | 144.043 | 0.54054
242 | 484 | 128.1738 | 0.5322
243 | 486 | 113.5254 | 0.52664
244 | 488 | 96.4355 | 0.519
245 | 490 | 87.8906 | 0.51205
246 | 492 | 68.3594 | 0.50441
247 | 494 | 61.0352 | 0.49746
248 | 496 | 37.8418 | 0.48912
249 | 498 | 30.5176 | 0.48287
250 | 500 | 8.5449 | 0.47384
251 | 502 | 2.4414 | 0.46619
252 | 504 | -10.9863 | 0.46064
253 | 506 | -15.8691 | 0.45577
254 | 508 | -37.8418 | 0.44535
255 | 510 | -48.8281 | 0.4391
256 | 512 | -68.3594 | 0.43007
257 | 514 | -79.3457 | 0.4259
258 | 516 | -97.6562 | 0.41409
259 | 518 | -108.6426 | 0.40922
260 | 520 | -123.291 | 0.3988
261 | 522 | -136.7188 | 0.39116
262 | 524 | -155.0293 | 0.38282
263 | 526 | -166.0156 | 0.37518
264 | 528 | -175.7812 | 0.36962
265 | 530 | -192.8711 | 0.35989
266 | 532 | -200.1953 | 0.35225
267 | 534 | -222.168 | 0.34252
268 | 536 | -230.7129 | 0.33558
269 | 538 | -251.4648 | 0.32446
270 | 540 | -262.4512 | 0.31751
271 | 542 | -279.541 | 0.30779
272 | 544 | -292.9688 | 0.30014
273 | 546 | -308.8379 | 0.28972
274 | 548 | -319.8242 | 0.28277
275 | 550 | -329.5898 | 0.27444
276 | 552 | -350.3418 | 0.26471
277 | 554 | -360.1074 | 0.25707
278 | 556 | -378.418 | 0.24734
279 | 558 | -390.625 | 0.239
280 | 560 | -406.4941 | 0.22719
281 | 562 | -418.7012 | 0.22024
282 | 564 | -437.0117 | 0.20913
283 | 566 | -447.998 | 0.20218
284 | 568 | -467.5293 | 0.19037
285 | 570 | -472.4121 | 0.18064
286 | 572 | -485.8398 | 0.17369
287 | 574 | -504.1504 | 0.16327
288 | 576 | -516.3574 | 0.15493
289 | 578 | -535.8887 | 0.14312
290 | 580 | -541.9922 | 0.13548
291 | 582 | -562.7441 | 0.12436
292 | 584 | -571.2891 | 0.11464
293 | 586 | -593.2617 | 0.10283
294 | 588 | -603.0273 | 0.094489
295 | 590 | -620.1172 | 0.083373
296 | 592 | -629.8828 | 0.073646
297 | 594 | -648.1934 | 0.061835
298 | 596 | -661.6211 | 0.052108
299 | 598 | -670.166 | 0.043076
300 | 600 | -687.2559 | 0.031265
301 | 602 | -698.2422 | 0.022928
302 | 604 | -717.7734 | 0.0097269
303 | 606 | -729.9805 | 0.0013896
304 | 608 | -747.0703 | -0.011116
305 | 610 | -756.8359 | -0.020843
306 | 612 | -775.1465 | -0.033349
307 | 614 | -783.6914 | -0.043771
308 | 616 | -806.8848 | -0.056972
309 | 618 | -816.6504 | -0.065309
310 | 620 | -822.7539 | -0.075731
311 | 622 | -845.9473 | -0.087542
312 | 624 | -853.2715 | -0.096574
313 | 626 | -875.2441 | -0.11047
314 | 628 | -885.0098 | -0.12159
315 | 630 | -899.6582 | -0.13479
316 | 632 | -911.8652 | -0.14451
317 | 634 | -931.3965 | -0.15841
318 | 636 | -942.3828 | -0.16883
319 | 638 | -963.1348 | -0.18203
320 | 640 | -966.7969 | -0.19245
321 | 642 | -981.4453 | -0.20496
322 | 644 | -999.7559 | -0.21677
323 | 646 | -1010.7422 | -0.22789
324 | 648 | -1030.2734 | -0.24109
325 | 650 | -1036.377 | -0.2522
326 | 652 | -1059.5703 | -0.26679
327 | 654 | -1068.1152 | -0.2786
328 | 656 | -1088.8672 | -0.2925
329 | 658 | -1098.6328 | -0.30431
330 | 660 | -1115.7227 | -0.3189
331 | 662 | -1127.9297 | -0.33071
332 | 664 | -1136.4746 | -0.34113
333 | 666 | -1154.7852 | -0.35572
334 | 668 | -1165.7715 | -0.36754
335 | 670 | -1184.082 | -0.38213
336 | 672 | -1193.8477 | -0.39463
337 | 674 | -1213.3789 | -0.40922
338 | 676 | -1221.9238 | -0.42173
339 | 678 | -1242.6758 | -0.43701
340 | 680 | -1252.4414 | -0.45021
341 | 682 | -1270.752 | -0.46689
342 | 684 | -1280.5176 | -0.4787
343 | 686 | -1297.6074 | -0.49468
344 | 688 | -1308.5938 | -0.50788
345 | 690 | -1322.0215 | -0.52108
346 | 692 | -1339.1113 | -0.53706
347 | 694 | -1348.877 | -0.54887
348 | 696 | -1365.9668 | -0.56485
349 | 698 | -1374.5117 | -0.57875
350 | 700 | -1398.9258 | -0.59542
351 | 702 | -1406.25 | -0.60932
352 | 704 | -1423.3398 | -0.62599
353 | 706 | -1436.7676 | -0.64058
354 | 708 | -1453.8574 | -0.65656
355 | 710 | -1467.2852 | -0.67115
356 | 712 | -1472.168 | -0.68505
357 | 714 | -1491.6992 | -0.70381
358 | 716 | -1505.127 | -0.7177
359 | 718 | -1524.6582 | -0.73577
360 | 720 | -1531.9824 | -0.75105
361 | 722 | -1552.7344 | -0.76912
362 | 724 | -1563.7207 | -0.78579
363 | 726 | -1583.252 | -0.80386
364 | 728 | -1594.2383 | -0.81914
365 | 730 | -1610.1074 | -0.83998
366 | 732 | -1621.0938 | -0.85596
367 | 734 | -1632.0801 | -0.87264
368 | 736 | -1650.3906 | -0.8914
369 | 738 | -1661.377 | -0.90738
370 | 740 | -1677.2461 | -0.92891
371 | 742 | -1690.6738 | -0.94628
372 | 744 | -1710.2051 | -0.96782
373 | 746 | -1717.5293 | -0.98519
374 | 748 | -1738.2812 | -1.0081
375 | 750 | -1745.6055 | -1.0262
376 | 752 | -1767.5781 | -1.0491
377 | 754 | -1746.8262 | -1.0554
378 | 756 | -1735.8398 | -1.063
379 | 758 | -1716.3086 | -1.0637
380 | 760 | -1710.2051 | -1.0658
381 | 762 | -1688.2324 | -1.0651
382 | 764 | -1679.6875 | -1.0658
383 | 766 | -1660.1562 | -1.0637
384 | 768 | -1649.1699 | -1.0637
385 | 770 | -1627.1973 | -1.0595
386 | 772 | -1619.873 | -1.0588
387 | 774 | -1612.5488 | -1.0561
388 | 776 | -1589.3555 | -1.0526
389 | 778 | -1584.4727 | -1.0526
390 | 780 | -1563.7207 | -1.0477
391 | 782 | -1552.7344 | -1.0449
392 | 784 | -1534.4238 | -1.0422
393 | 786 | -1523.4375 | -1.0394
394 | 788 | -1505.127 | -1.0345
395 | 790 | -1492.9199 | -1.0317
396 | 792 | -1474.6094 | -1.0276
397 | 794 | -1466.0645 | -1.0255
398 | 796 | -1457.5195 | -1.0241
399 | 798 | -1435.5469 | -1.0192
400 | 800 | -1428.2227 | -1.0151
401 | 802 | -1406.25 | -1.0109
402 | 804 | -1400.1465 | -1.0081
403 | 806 | -1375.7324 | -1.0019
404 | 808 | -1367.1875 | -0.99978
405 | 810 | -1348.877 | -0.99492
406 | 812 | -1340.332 | -0.99214
407 | 814 | -1318.3594 | -0.98728
408 | 816 | -1311.0352 | -0.9845
409 | 818 | -1301.2695 | -0.98102
410 | 820 | -1281.7383 | -0.97616
411 | 822 | -1271.9727 | -0.97408
412 | 824 | -1251.2207 | -0.96852
413 | 826 | -1240.2344 | -0.96435
414 | 828 | -1224.3652 | -0.95948
415 | 830 | -1210.9375 | -0.95671
416 | 832 | -1191.4062 | -0.95045
417 | 834 | -1181.6406 | -0.94698
418 | 836 | -1162.1094 | -0.94142
419 | 838 | -1151.123 | -0.93864
420 | 840 | -1136.4746 | -0.93308
421 | 842 | -1129.1504 | -0.9303
422 | 844 | -1116.9434 | -0.92683
423 | 846 | -1096.1914 | -0.92197
424 | 848 | -1087.6465 | -0.91849
425 | 850 | -1065.6738 | -0.91224
426 | 852 | -1057.1289 | -0.90877
427 | 854 | -1040.0391 | -0.90251
428 | 856 | -1030.2734 | -0.89834
429 | 858 | -1009.5215 | -0.89279
430 | 860 | -998.5352 | -0.89001
431 | 862 | -979.0039 | -0.88445
432 | 864 | -971.6797 | -0.87959
433 | 866 | -961.9141 | -0.8775
434 | 868 | -941.1621 | -0.87055
435 | 870 | -931.3965 | -0.86708
436 | 872 | -910.6445 | -0.86083
437 | 874 | -903.3203 | -0.85666
438 | 876 | -885.0098 | -0.8511
439 | 878 | -872.8027 | -0.84693
440 | 880 | -852.0508 | -0.83998
441 | 882 | -842.2852 | -0.8372
442 | 884 | -825.1953 | -0.83165
443 | 886 | -816.6504 | -0.82678
444 | 888 | -804.4434 | -0.82331
445 | 890 | -786.1328 | -0.81636
446 | 892 | -775.1465 | -0.8115
447 | 894 | -756.8359 | -0.80594
448 | 896 | -748.291 | -0.80247
449 | 898 | -727.5391 | -0.79621
450 | 900 | -717.7734 | -0.79135
451 | 902 | -697.0215 | -0.7844
452 | 904 | -687.2559 | -0.78023
453 | 906 | -668.9453 | -0.77328
454 | 908 | -657.959 | -0.76912
455 | 910 | -650.6348 | -0.76564
456 | 912 | -631.1035 | -0.75869
457 | 914 | -618.8965 | -0.75314
458 | 916 | -599.3652 | -0.74688
459 | 918 | -589.5996 | -0.74133
460 | 920 | -573.7305 | -0.73507
461 | 922 | -565.1855 | -0.73021
462 | 924 | -543.2129 | -0.72396
463 | 926 | -532.2266 | -0.71909
464 | 928 | -516.3574 | -0.71214
465 | 930 | -502.9297 | -0.70659
466 | 932 | -484.6191 | -0.70033
467 | 934 | -477.2949 | -0.69478
468 | 936 | -468.75 | -0.69061
469 | 938 | -447.998 | -0.68227
470 | 940 | -435.791 | -0.67741
471 | 942 | -413.8184 | -0.66976
472 | 944 | -407.7148 | -0.66559
473 | 946 | -389.4043 | -0.65795
474 | 948 | -377.1973 | -0.65378
475 | 950 | -361.3281 | -0.64475
476 | 952 | -349.1211 | -0.64058
477 | 954 | -328.3691 | -0.63225
478 | 956 | -318.6035 | -0.62738
479 | 958 | -308.8379 | -0.62182
480 | 960 | -292.9688 | -0.61349
481 | 962 | -280.7617 | -0.60862
482 | 964 | -260.0098 | -0.60029
483 | 966 | -250.2441 | -0.59542
484 | 968 | -231.9336 | -0.58709
485 | 970 | -223.3887 | -0.58222
486 | 972 | -206.2988 | -0.57319
487 | 974 | -192.8711 | -0.56763
488 | 976 | -172.1191 | -0.55999
489 | 978 | -164.7949 | -0.55443
490 | 980 | -155.0293 | -0.54818
491 | 982 | -139.1602 | -0.54054
492 | 984 | -126.9531 | -0.53498
493 | 986 | -107.4219 | -0.52525
494 | 988 | -100.0977 | -0.52108
495 | 990 | -78.125 | -0.51205
496 | 992 | -68.3594 | -0.50441
497 | 994 | -50.0488 | -0.49676
498 | 996 | -39.0625 | -0.49051
499 | 998 | -20.752 | -0.48078
500 | 1000 | -7.3242 | -0.47523
501 | 1002 | 0 | -0.46828
Center data before PMax, ±Pr and ±Vc Calc.
PMax (µC/cm2) | 1.0491
Pr (µC/cm2) | 0.46518
-Pr (µC/cm2) | -0.46828
Ec (kV/cm) | 146821.8635
-Ec (kV/cm) | -185897.3524
CMax-Eff (nF) | 0.4909
Offset (µC/cm2) | 0.24803
Vert. (±Pr) Shift (µC/cm2) | -0.0015475
Horiz. Shift (±Ec) | -19537.7445
A (Loop Area - µC/cm2·Volts) | 8.4933
Hysteresis Version: 5.3.0 - Radiant Technologies, Inc., 1999 - 10/02/14