## Hysteresis Task
Hysteresis
Executed Version | 5.3.0
Vision Version | 5.3.1 (R)
Vision Compiled | 2014-09-10
Driver Version | 5.1.14
Windows Version | Windows 7
Processor Information | x86 (AMD or Intel) - 4 Processors
Tester Name | RT66B0914-297
Tester S/N | RT66B0914-297
Internal Amp Type | No Internal Amp
Internal Amp Serial | 0
Execution Count | 1
Excel Date | 9/12/2023 - 13:42:14
Configuration Date | 2023-12-09 13:32
Execution Date | 2023-12-09 13:42
Sample Info.
Sample Name
Lot Name
Wafer Name
Die Row/Column | 0/0
Capacitor ID | 0
Area (cm2) | 0.83197
Thickness (µm) | 2540
Mux Adjust | Disabled
Amplifier | High Voltage (HVA)
HVI Channel/Port | 1/1
DRIVE Gain Factor | 1000
DRIVE Voltage Limit | 4000
Tester Info
Tester Name | RT66B0914-297
Tester Serial Number | RT66B0914-297
Return Signal Amp. Level [Index] | HVI: 0.00021 [4]
Hysteresis Info
Task Name | Hyst-1
Max. Volts | 2032
Max. Field (kV/cm) | 8
Hysteresis Period (ms) | 1000
Preset Disabled
Profile | Standard Bipolar
Data | Valid Data
Point | Time (ms) | Field (kV/cm) | Measured Polarization (µC/cm2)
1 | 2 | 1.2207 | -0.58361
2 | 4 | 18.3105 | -0.58361
3 | 6 | 29.2969 | -0.58361
4 | 8 | 46.3867 | -0.57666
5 | 10 | 65.918 | -0.56972
6 | 12 | 80.5664 | -0.56972
7 | 14 | 95.2148 | -0.56277
8 | 16 | 118.4082 | -0.56277
9 | 18 | 122.0703 | -0.55582
10 | 20 | 144.043 | -0.54887
11 | 22 | 163.5742 | -0.54192
12 | 24 | 175.7812 | -0.54887
13 | 26 | 192.8711 | -0.52803
14 | 28 | 213.623 | -0.53498
15 | 30 | 224.6094 | -0.51413
16 | 32 | 240.4785 | -0.50719
17 | 34 | 263.6719 | -0.50024
18 | 36 | 269.7754 | -0.48634
19 | 38 | 292.9688 | -0.48634
20 | 40 | 312.5 | -0.47245
21 | 42 | 319.8242 | -0.45855
22 | 44 | 339.3555 | -0.4516
23 | 46 | 360.1074 | -0.43771
24 | 48 | 367.4316 | -0.43076
25 | 50 | 386.9629 | -0.42381
26 | 52 | 408.9355 | -0.41687
27 | 54 | 416.2598 | -0.40297
28 | 56 | 439.4531 | -0.39602
29 | 58 | 454.1016 | -0.37518
30 | 60 | 463.8672 | -0.36823
31 | 62 | 483.3984 | -0.36128
32 | 64 | 505.3711 | -0.34739
33 | 66 | 512.6953 | -0.33349
34 | 68 | 533.4473 | -0.31265
35 | 70 | 554.1992 | -0.31265
36 | 72 | 560.3027 | -0.3057
37 | 74 | 584.7168 | -0.29181
38 | 76 | 599.3652 | -0.27096
39 | 78 | 611.5723 | -0.26401
40 | 80 | 632.3242 | -0.25012
41 | 82 | 649.4141 | -0.22233
42 | 84 | 660.4004 | -0.21538
43 | 86 | 678.7109 | -0.20843
44 | 88 | 699.4629 | -0.19454
45 | 90 | 709.2285 | -0.18064
46 | 92 | 727.5391 | -0.16675
47 | 94 | 747.0703 | -0.1598
48 | 96 | 755.6152 | -0.13201
49 | 98 | 776.3672 | -0.11811
50 | 100 | 797.1191 | -0.11116
51 | 102 | 806.8848 | -0.097269
52 | 104 | 822.7539 | -0.083373
53 | 106 | 843.5059 | -0.06253
54 | 108 | 855.7129 | -0.055582
55 | 110 | 870.3613 | -0.034739
56 | 112 | 892.334 | -0.013896
57 | 114 | 903.3203 | -0.0069478
58 | 116 | 922.8516 | 0.013896
59 | 118 | 942.3828 | 0.027791
60 | 120 | 947.2656 | 0.034739
61 | 122 | 970.459 | 0.055582
62 | 124 | 988.7695 | 0.076425
63 | 126 | 997.3145 | 0.090321
64 | 128 | 1018.0664 | 0.10422
65 | 130 | 1037.5977 | 0.12506
66 | 132 | 1047.3633 | 0.13201
67 | 134 | 1064.4531 | 0.15285
68 | 136 | 1083.9844 | 0.18064
69 | 138 | 1096.1914 | 0.18759
70 | 140 | 1113.2812 | 0.19454
71 | 142 | 1132.8125 | 0.23622
72 | 144 | 1145.0195 | 0.24317
73 | 146 | 1165.7715 | 0.26401
74 | 148 | 1185.3027 | 0.27096
75 | 150 | 1193.8477 | 0.29875
76 | 152 | 1215.8203 | 0.31265
77 | 154 | 1232.9102 | 0.33349
78 | 156 | 1243.8965 | 0.34739
79 | 158 | 1263.4277 | 0.37518
80 | 160 | 1279.2969 | 0.39602
81 | 162 | 1291.5039 | 0.40992
82 | 164 | 1311.0352 | 0.42381
83 | 166 | 1317.1387 | 0.44466
84 | 168 | 1339.1113 | 0.45855
85 | 170 | 1356.2012 | 0.47245
86 | 172 | 1369.6289 | 0.49329
87 | 174 | 1385.498 | 0.50719
88 | 176 | 1408.6914 | 0.54192
89 | 178 | 1416.0156 | 0.56277
90 | 180 | 1434.3262 | 0.56972
91 | 182 | 1457.5195 | 0.59751
92 | 184 | 1463.623 | 0.6114
93 | 186 | 1488.0371 | 0.63919
94 | 188 | 1501.4648 | 0.66004
95 | 190 | 1511.2305 | 0.68088
96 | 192 | 1533.2031 | 0.69478
97 | 194 | 1551.5137 | 0.72257
98 | 196 | 1561.2793 | 0.73646
99 | 198 | 1580.8105 | 0.75036
100 | 200 | 1600.3418 | 0.77815
101 | 202 | 1608.8867 | 0.80594
102 | 204 | 1632.0801 | 0.82678
103 | 206 | 1647.9492 | 0.84763
104 | 208 | 1660.1562 | 0.86152
105 | 210 | 1679.6875 | 0.88236
106 | 212 | 1699.2188 | 0.9171
107 | 214 | 1706.543 | 0.931
108 | 216 | 1728.5156 | 0.95879
109 | 218 | 1744.3848 | 0.99353
110 | 220 | 1754.1504 | 1.0074
111 | 222 | 1774.9023 | 1.0352
112 | 224 | 1795.6543 | 1.07
113 | 226 | 1802.9785 | 1.0769
114 | 228 | 1824.9512 | 1.1047
115 | 230 | 1845.7031 | 1.1394
116 | 232 | 1851.8066 | 1.1533
117 | 234 | 1875 | 1.1742
118 | 236 | 1892.0898 | 1.202
119 | 238 | 1900.6348 | 1.2228
120 | 240 | 1920.166 | 1.2506
121 | 242 | 1942.1387 | 1.2853
122 | 244 | 1949.4629 | 1.3062
123 | 246 | 1968.9941 | 1.3409
124 | 248 | 1988.5254 | 1.3618
125 | 250 | 1998.291 | 1.3896
126 | 252 | 2015.3809 | 1.4104
127 | 254 | 2000.7324 | 1.4243
128 | 256 | 1989.7461 | 1.4382
129 | 258 | 1970.2148 | 1.4382
130 | 260 | 1950.6836 | 1.4382
131 | 262 | 1943.3594 | 1.4521
132 | 264 | 1918.9453 | 1.4451
133 | 266 | 1901.8555 | 1.4451
134 | 268 | 1892.0898 | 1.4382
135 | 270 | 1872.5586 | 1.4451
136 | 272 | 1850.5859 | 1.4312
137 | 274 | 1845.7031 | 1.4312
138 | 276 | 1824.9512 | 1.4382
139 | 278 | 1804.1992 | 1.4382
140 | 280 | 1794.4336 | 1.4243
141 | 282 | 1776.123 | 1.4173
142 | 284 | 1755.3711 | 1.4312
143 | 286 | 1745.6055 | 1.4173
144 | 288 | 1728.5156 | 1.4104
145 | 290 | 1710.2051 | 1.4034
146 | 292 | 1697.998 | 1.4104
147 | 294 | 1680.9082 | 1.3965
148 | 296 | 1661.377 | 1.3896
149 | 298 | 1649.1699 | 1.3896
150 | 300 | 1627.1973 | 1.3896
151 | 302 | 1610.1074 | 1.3826
152 | 304 | 1601.5625 | 1.3757
153 | 306 | 1580.8105 | 1.3826
154 | 308 | 1564.9414 | 1.3757
155 | 310 | 1553.9551 | 1.3548
156 | 312 | 1531.9824 | 1.3618
157 | 314 | 1514.8926 | 1.3618
158 | 316 | 1506.3477 | 1.3548
159 | 318 | 1483.1543 | 1.3479
160 | 320 | 1462.4023 | 1.3479
161 | 322 | 1455.0781 | 1.3409
162 | 324 | 1436.7676 | 1.334
163 | 326 | 1417.2363 | 1.334
164 | 328 | 1408.6914 | 1.327
165 | 330 | 1390.3809 | 1.3201
166 | 332 | 1367.1875 | 1.3062
167 | 334 | 1358.6426 | 1.3062
168 | 336 | 1340.332 | 1.3062
169 | 338 | 1320.8008 | 1.2992
170 | 340 | 1308.5938 | 1.2992
171 | 342 | 1289.0625 | 1.2923
172 | 344 | 1282.959 | 1.2923
173 | 346 | 1263.4277 | 1.2784
174 | 348 | 1241.4551 | 1.2784
175 | 350 | 1230.4688 | 1.2645
176 | 352 | 1215.8203 | 1.2714
177 | 354 | 1190.1855 | 1.2506
178 | 356 | 1182.8613 | 1.2575
179 | 358 | 1165.7715 | 1.2506
180 | 360 | 1146.2402 | 1.2298
181 | 362 | 1135.2539 | 1.2436
182 | 364 | 1115.7227 | 1.2298
183 | 366 | 1098.6328 | 1.2298
184 | 368 | 1083.9844 | 1.2159
185 | 370 | 1065.6738 | 1.2159
186 | 372 | 1048.584 | 1.202
187 | 374 | 1037.5977 | 1.202
188 | 376 | 1016.8457 | 1.1881
189 | 378 | 1000.9766 | 1.1811
190 | 380 | 991.2109 | 1.1742
191 | 382 | 970.459 | 1.1742
192 | 384 | 949.707 | 1.1672
193 | 386 | 942.3828 | 1.1603
194 | 388 | 919.1895 | 1.1533
195 | 390 | 900.8789 | 1.1533
196 | 392 | 891.1133 | 1.1533
197 | 394 | 872.8027 | 1.1325
198 | 396 | 852.0508 | 1.1325
199 | 398 | 845.9473 | 1.1255
200 | 400 | 827.6367 | 1.1186
201 | 402 | 806.8848 | 1.1116
202 | 404 | 794.6777 | 1.1116
203 | 406 | 777.5879 | 1.0977
204 | 408 | 755.6152 | 1.0908
205 | 410 | 745.8496 | 1.0769
206 | 412 | 728.7598 | 1.0769
207 | 414 | 706.7871 | 1.0838
208 | 416 | 698.2422 | 1.0561
209 | 418 | 678.7109 | 1.0561
210 | 420 | 657.959 | 1.0352
211 | 422 | 648.1934 | 1.0491
212 | 424 | 631.1035 | 1.0352
213 | 426 | 610.3516 | 1.0213
214 | 428 | 604.248 | 1.0144
215 | 430 | 584.7168 | 1.0283
216 | 432 | 561.5234 | 1.0005
217 | 434 | 554.1992 | 0.99353
218 | 436 | 535.8887 | 0.98658
219 | 438 | 512.6953 | 0.97269
220 | 440 | 502.9297 | 0.98658
221 | 442 | 483.3984 | 0.95184
222 | 444 | 463.8672 | 0.94489
223 | 446 | 454.1016 | 0.95184
224 | 448 | 440.6738 | 0.95184
225 | 450 | 419.9219 | 0.93795
226 | 452 | 406.4941 | 0.931
227 | 454 | 389.4043 | 0.9171
228 | 456 | 371.0938 | 0.90321
229 | 458 | 357.666 | 0.91016
230 | 460 | 338.1348 | 0.89626
231 | 462 | 322.2656 | 0.88931
232 | 464 | 308.8379 | 0.88236
233 | 466 | 289.3066 | 0.86847
234 | 468 | 270.9961 | 0.86152
235 | 470 | 262.4512 | 0.85457
236 | 472 | 240.4785 | 0.84763
237 | 474 | 222.168 | 0.83373
238 | 476 | 212.4023 | 0.82678
239 | 478 | 195.3125 | 0.81983
240 | 480 | 178.2227 | 0.80594
241 | 482 | 162.3535 | 0.80594
242 | 484 | 147.7051 | 0.7851
243 | 486 | 126.9531 | 0.7851
244 | 488 | 115.9668 | 0.7851
245 | 490 | 96.4355 | 0.7712
246 | 492 | 76.9043 | 0.75731
247 | 494 | 68.3594 | 0.74341
248 | 496 | 51.2695 | 0.72951
249 | 498 | 25.6348 | 0.70172
250 | 500 | 17.0898 | 0.70867
251 | 502 | 2.4414 | 0.71562
252 | 504 | -10.9863 | 0.68783
253 | 506 | -29.2969 | 0.67393
254 | 508 | -39.0625 | 0.67393
255 | 510 | -59.8145 | 0.66698
256 | 512 | -76.9043 | 0.65309
257 | 514 | -89.1113 | 0.65309
258 | 516 | -108.6426 | 0.63919
259 | 518 | -125.7324 | 0.61835
260 | 520 | -136.7188 | 0.61835
261 | 522 | -157.4707 | 0.6114
262 | 524 | -175.7812 | 0.59056
263 | 526 | -184.3262 | 0.57666
264 | 528 | -201.416 | 0.58361
265 | 530 | -222.168 | 0.56277
266 | 532 | -235.5957 | 0.54887
267 | 534 | -251.4648 | 0.54192
268 | 536 | -270.9961 | 0.52803
269 | 538 | -280.7617 | 0.50719
270 | 540 | -300.293 | 0.50719
271 | 542 | -319.8242 | 0.48634
272 | 544 | -329.5898 | 0.47245
273 | 546 | -347.9004 | 0.4655
274 | 548 | -369.873 | 0.4516
275 | 550 | -379.6387 | 0.43771
276 | 552 | -394.2871 | 0.42381
277 | 554 | -417.4805 | 0.41687
278 | 556 | -427.2461 | 0.40297
279 | 558 | -447.998 | 0.39602
280 | 560 | -467.5293 | 0.38213
281 | 562 | -476.0742 | 0.36823
282 | 564 | -495.6055 | 0.35434
283 | 566 | -515.1367 | 0.33349
284 | 568 | -522.4609 | 0.33349
285 | 570 | -540.7715 | 0.3196
286 | 572 | -565.1855 | 0.3057
287 | 574 | -572.5098 | 0.27791
288 | 576 | -590.8203 | 0.27096
289 | 578 | -610.3516 | 0.25707
290 | 580 | -618.8965 | 0.25012
291 | 582 | -638.4277 | 0.23622
292 | 584 | -659.1797 | 0.21538
293 | 586 | -670.166 | 0.20843
294 | 588 | -689.6973 | 0.18759
295 | 590 | -709.2285 | 0.18064
296 | 592 | -717.7734 | 0.18064
297 | 594 | -738.5254 | 0.15285
298 | 596 | -759.2773 | 0.13201
299 | 598 | -765.3809 | 0.11811
300 | 600 | -783.6914 | 0.097269
301 | 602 | -806.8848 | 0.090321
302 | 604 | -811.7676 | 0.076425
303 | 606 | -832.5195 | 0.06253
304 | 608 | -854.4922 | 0.048634
305 | 610 | -864.2578 | 0.027791
306 | 612 | -881.3477 | 0.0069478
307 | 614 | -903.3203 | 0
308 | 616 | -913.0859 | -0.0069478
309 | 618 | -931.3965 | -0.020843
310 | 620 | -952.1484 | -0.06253
311 | 622 | -961.9141 | -0.069478
312 | 624 | -979.0039 | -0.076425
313 | 626 | -999.7559 | -0.097269
314 | 628 | -1007.0801 | -0.11116
315 | 630 | -1026.6113 | -0.13896
316 | 632 | -1047.3633 | -0.13896
317 | 634 | -1055.9082 | -0.16675
318 | 636 | -1075.4395 | -0.18759
319 | 638 | -1097.4121 | -0.19454
320 | 640 | -1108.3984 | -0.22233
321 | 642 | -1124.2676 | -0.22233
322 | 644 | -1146.2402 | -0.23622
323 | 646 | -1156.0059 | -0.26401
324 | 648 | -1173.0957 | -0.28486
325 | 650 | -1192.627 | -0.29875
326 | 652 | -1204.834 | -0.31265
327 | 654 | -1221.9238 | -0.34044
328 | 656 | -1241.4551 | -0.34739
329 | 658 | -1252.4414 | -0.38213
330 | 660 | -1270.752 | -0.39602
331 | 662 | -1287.8418 | -0.40992
332 | 664 | -1300.0488 | -0.42381
333 | 666 | -1320.8008 | -0.44466
334 | 668 | -1339.1113 | -0.47245
335 | 670 | -1351.3184 | -0.48634
336 | 672 | -1369.6289 | -0.50024
337 | 674 | -1387.9395 | -0.52803
338 | 676 | -1396.4844 | -0.54192
339 | 678 | -1416.0156 | -0.57666
340 | 680 | -1435.5469 | -0.59056
341 | 682 | -1444.0918 | -0.59751
342 | 684 | -1466.0645 | -0.63225
343 | 686 | -1486.8164 | -0.65309
344 | 688 | -1492.9199 | -0.66698
345 | 690 | -1513.6719 | -0.68088
346 | 692 | -1535.6445 | -0.70867
347 | 694 | -1541.748 | -0.72951
348 | 696 | -1560.0586 | -0.75731
349 | 698 | -1583.252 | -0.76425
350 | 700 | -1591.7969 | -0.7851
351 | 702 | -1610.1074 | -0.81289
352 | 704 | -1632.0801 | -0.84068
353 | 706 | -1639.4043 | -0.85457
354 | 708 | -1657.7148 | -0.88236
355 | 710 | -1676.0254 | -0.89626
356 | 712 | -1687.0117 | -0.9171
357 | 714 | -1707.7637 | -0.93795
358 | 716 | -1729.7363 | -0.97269
359 | 718 | -1735.8398 | -0.98658
360 | 720 | -1756.5918 | -1.0144
361 | 722 | -1777.3438 | -1.0422
362 | 724 | -1783.4473 | -1.063
363 | 726 | -1802.9785 | -1.0908
364 | 728 | -1824.9512 | -1.0977
365 | 730 | -1837.1582 | -1.1394
366 | 732 | -1850.5859 | -1.1603
367 | 734 | -1873.7793 | -1.1881
368 | 736 | -1884.7656 | -1.2089
369 | 738 | -1899.4141 | -1.2367
370 | 740 | -1918.9453 | -1.2645
371 | 742 | -1929.9316 | -1.2853
372 | 744 | -1949.4629 | -1.3062
373 | 746 | -1970.2148 | -1.3479
374 | 748 | -1981.2012 | -1.3548
375 | 750 | -2000.7324 | -1.3826
376 | 752 | -2019.043 | -1.4243
377 | 754 | -1998.291 | -1.4312
378 | 756 | -1978.7598 | -1.4312
379 | 758 | -1970.2148 | -1.4451
380 | 760 | -1950.6836 | -1.4521
381 | 762 | -1929.9316 | -1.4521
382 | 764 | -1923.8281 | -1.4521
383 | 766 | -1904.2969 | -1.4451
384 | 768 | -1881.1035 | -1.4451
385 | 770 | -1872.5586 | -1.4382
386 | 772 | -1853.0273 | -1.4521
387 | 774 | -1832.2754 | -1.4382
388 | 776 | -1822.5098 | -1.4382
389 | 778 | -1806.6406 | -1.4312
390 | 780 | -1787.1094 | -1.4243
391 | 782 | -1774.9023 | -1.4243
392 | 784 | -1756.5918 | -1.4243
393 | 786 | -1735.8398 | -1.4243
394 | 788 | -1727.2949 | -1.4034
395 | 790 | -1706.543 | -1.4173
396 | 792 | -1685.791 | -1.4034
397 | 794 | -1678.4668 | -1.3965
398 | 796 | -1661.377 | -1.3965
399 | 798 | -1639.4043 | -1.3896
400 | 800 | -1630.8594 | -1.3826
401 | 802 | -1612.5488 | -1.3896
402 | 804 | -1589.3555 | -1.3757
403 | 806 | -1579.5898 | -1.3687
404 | 808 | -1563.7207 | -1.3618
405 | 810 | -1544.1895 | -1.3548
406 | 812 | -1530.7617 | -1.3618
407 | 814 | -1514.8926 | -1.3548
408 | 816 | -1495.3613 | -1.3548
409 | 818 | -1483.1543 | -1.3479
410 | 820 | -1463.623 | -1.3409
411 | 822 | -1446.5332 | -1.334
412 | 824 | -1434.3262 | -1.334
413 | 826 | -1416.0156 | -1.334
414 | 828 | -1398.9258 | -1.3201
415 | 830 | -1389.1602 | -1.3131
416 | 832 | -1369.6289 | -1.327
417 | 834 | -1350.0977 | -1.3131
418 | 836 | -1336.6699 | -1.3062
419 | 838 | -1319.5801 | -1.2853
420 | 840 | -1300.0488 | -1.2992
421 | 842 | -1289.0625 | -1.2923
422 | 844 | -1273.1934 | -1.2853
423 | 846 | -1253.6621 | -1.2853
424 | 848 | -1240.2344 | -1.2714
425 | 850 | -1221.9238 | -1.2645
426 | 852 | -1206.0547 | -1.2575
427 | 854 | -1192.627 | -1.2506
428 | 856 | -1173.0957 | -1.2645
429 | 858 | -1154.7852 | -1.2506
430 | 860 | -1145.0195 | -1.2436
431 | 862 | -1121.8262 | -1.2367
432 | 864 | -1107.1777 | -1.2298
433 | 866 | -1098.6328 | -1.2298
434 | 868 | -1076.6602 | -1.2159
435 | 870 | -1059.5703 | -1.2089
436 | 872 | -1048.584 | -1.202
437 | 874 | -1030.2734 | -1.202
438 | 876 | -1008.3008 | -1.195
439 | 878 | -997.3145 | -1.195
440 | 880 | -977.7832 | -1.1881
441 | 882 | -960.6934 | -1.1811
442 | 884 | -947.2656 | -1.1742
443 | 886 | -930.1758 | -1.1672
444 | 888 | -914.3066 | -1.1533
445 | 890 | -904.541 | -1.1603
446 | 892 | -881.3477 | -1.1603
447 | 894 | -864.2578 | -1.1464
448 | 896 | -855.7129 | -1.1464
449 | 898 | -833.7402 | -1.1325
450 | 900 | -812.9883 | -1.1255
451 | 902 | -806.8848 | -1.1116
452 | 904 | -784.9121 | -1.1116
453 | 906 | -766.6016 | -1.1047
454 | 908 | -758.0566 | -1.0977
455 | 910 | -736.084 | -1.0908
456 | 912 | -718.9941 | -1.0769
457 | 914 | -706.7871 | -1.0769
458 | 916 | -690.918 | -1.063
459 | 918 | -670.166 | -1.07
460 | 920 | -661.6211 | -1.0561
461 | 922 | -640.8691 | -1.0491
462 | 924 | -621.3379 | -1.0422
463 | 926 | -610.3516 | -1.0352
464 | 928 | -589.5996 | -1.0352
465 | 930 | -571.2891 | -1.0144
466 | 932 | -563.9648 | -1.0213
467 | 934 | -543.2129 | -1.0074
468 | 936 | -521.2402 | -0.99353
469 | 938 | -516.3574 | -0.97963
470 | 940 | -494.3848 | -0.98658
471 | 942 | -473.6328 | -0.97963
472 | 944 | -467.5293 | -0.95879
473 | 946 | -447.998 | -0.95879
474 | 948 | -426.0254 | -0.94489
475 | 950 | -419.9219 | -0.95184
476 | 952 | -397.9492 | -0.94489
477 | 954 | -378.418 | -0.92405
478 | 956 | -366.2109 | -0.92405
479 | 958 | -349.1211 | -0.9171
480 | 960 | -328.3691 | -0.89626
481 | 962 | -318.6035 | -0.89626
482 | 964 | -300.293 | -0.88931
483 | 966 | -283.2031 | -0.88931
484 | 968 | -272.2168 | -0.87542
485 | 970 | -253.9062 | -0.85457
486 | 972 | -231.9336 | -0.84763
487 | 974 | -224.6094 | -0.84068
488 | 976 | -202.6367 | -0.83373
489 | 978 | -184.3262 | -0.83373
490 | 980 | -173.3398 | -0.81983
491 | 982 | -155.0293 | -0.80594
492 | 984 | -133.0566 | -0.79204
493 | 986 | -126.9531 | -0.79204
494 | 988 | -108.6426 | -0.7851
495 | 990 | -89.1113 | -0.77815
496 | 992 | -75.6836 | -0.76425
497 | 994 | -59.8145 | -0.75731
498 | 996 | -37.8418 | -0.75036
499 | 998 | -26.8555 | -0.73646
500 | 1000 | -7.3242 | -0.73646
501 | 1002 | 0 | -0.71562
Center data before PMax, ±Pr and ±Vc Calc.
PMax (µC/cm2) | 1.4104
Pr (µC/cm2) | 0.71057
-Pr (µC/cm2) | -0.71562
Ec (kV/cm) | 231097.0052
-Ec (kV/cm) | -229443.3594
CMax-Eff (nF) | 0.57746
Offset (µC/cm2) | 0.58361
Vert. (±Pr) Shift (µC/cm2) | -0.0025265
Horiz. Shift (±Ec) | 826.8229
A (Loop Area - µC/cm2·Volts) | 15.3718
Hysteresis Version: 5.3.0 - Radiant Technologies, Inc., 1999 - 10/02/14