## Hysteresis Task
Hysteresis
Executed Version | 5.3.0
Vision Version | 5.3.1 (R)
Vision Compiled | 2014-09-10
Driver Version | 5.1.14
Windows Version | Windows 7
Processor Information | x86 (AMD or Intel) - 4 Processors
Tester Name | RT66B0914-297
Tester S/N | RT66B0914-297
Internal Amp Type | No Internal Amp
Internal Amp Serial | 0
Execution Count | 1
Excel Date | 9/12/2023 - 13:43:3
Configuration Date | 2023-12-09 13:32
Execution Date | 2023-12-09 13:42
Sample Info.
Sample Name
Lot Name
Wafer Name
Die Row/Column | 0/0
Capacitor ID | 0
Area (cm2) | 0.83197
Thickness (µm) | 2540
Mux Adjust | Disabled
Amplifier | High Voltage (HVA)
HVI Channel/Port | 1/1
DRIVE Gain Factor | 1000
DRIVE Voltage Limit | 4000
Tester Info
Tester Name | RT66B0914-297
Tester Serial Number | RT66B0914-297
Return Signal Amp. Level [Index] | HVI: 0.000021 [5]
Hysteresis Info
Task Name | Hyst-1
Max. Volts | 2286
Max. Field (kV/cm) | 9
Hysteresis Period (ms) | 1000
Preset Disabled
Profile | Standard Bipolar
Data | Valid Data
Point | Time (ms) | Field (kV/cm) | Measured Polarization (µC/cm2)
1 | 2 | -1.2207 | -0.79899
2 | 4 | 15.8691 | -0.72951
3 | 6 | 39.0625 | -0.66004
4 | 8 | 58.5938 | -0.72951
5 | 10 | 65.918 | -0.72951
6 | 12 | 85.4492 | -0.72951
7 | 14 | 107.4219 | -0.72951
8 | 16 | 123.291 | -0.66004
9 | 18 | 142.8223 | -0.72951
10 | 20 | 167.2363 | -0.59056
11 | 22 | 184.3262 | -0.72951
12 | 24 | 202.6367 | -0.66004
13 | 26 | 214.8438 | -0.72951
14 | 28 | 234.375 | -0.66004
15 | 30 | 251.4648 | -0.66004
16 | 32 | 270.9961 | -0.72951
17 | 34 | 289.3066 | -0.59056
18 | 36 | 308.8379 | -0.66004
19 | 38 | 329.5898 | -0.52108
20 | 40 | 350.3418 | -0.66004
21 | 42 | 358.8867 | -0.59056
22 | 44 | 378.418 | -0.59056
23 | 46 | 397.9492 | -0.59056
24 | 48 | 415.0391 | -0.66004
25 | 50 | 435.791 | -0.66004
26 | 52 | 456.543 | -0.52108
27 | 54 | 472.4121 | -0.52108
28 | 56 | 496.8262 | -0.52108
29 | 58 | 505.3711 | -0.38213
30 | 60 | 522.4609 | -0.4516
31 | 62 | 541.9922 | -0.4516
32 | 64 | 565.1855 | -0.4516
33 | 66 | 578.6133 | -0.38213
34 | 68 | 599.3652 | -0.38213
35 | 70 | 621.3379 | -0.38213
36 | 72 | 640.8691 | -0.31265
37 | 74 | 648.1934 | -0.31265
38 | 76 | 671.3867 | -0.38213
39 | 78 | 689.6973 | -0.31265
40 | 80 | 706.7871 | -0.31265
41 | 82 | 726.3184 | -0.24317
42 | 84 | 750.7324 | -0.24317
43 | 86 | 764.1602 | -0.31265
44 | 88 | 784.9121 | -0.24317
45 | 90 | 795.8984 | -0.17369
46 | 92 | 815.4297 | -0.17369
47 | 94 | 832.5195 | -0.10422
48 | 96 | 854.4922 | -0.31265
49 | 98 | 874.0234 | -0.17369
50 | 100 | 893.5547 | -0.17369
51 | 102 | 913.0859 | -0.24317
52 | 104 | 932.6172 | -0.10422
53 | 106 | 942.3828 | -0.10422
54 | 108 | 959.4727 | -0.034739
55 | 110 | 977.7832 | -0.034739
56 | 112 | 997.3145 | 0.034739
57 | 114 | 1019.2871 | -0.034739
58 | 116 | 1036.377 | 0.034739
59 | 118 | 1055.9082 | 0.10422
60 | 120 | 1069.3359 | 0.10422
61 | 122 | 1086.4258 | 0.10422
62 | 124 | 1103.5156 | 0.034739
63 | 126 | 1125.4883 | 0.24317
64 | 128 | 1147.4609 | 0.10422
65 | 130 | 1162.1094 | 0.17369
66 | 132 | 1182.8613 | 0.17369
67 | 134 | 1204.834 | 0.17369
68 | 136 | 1210.9375 | 0.24317
69 | 138 | 1230.4688 | 0.17369
70 | 140 | 1252.4414 | 0.24317
71 | 142 | 1270.752 | 0.31265
72 | 144 | 1287.8418 | 0.38213
73 | 146 | 1309.8145 | 0.31265
74 | 148 | 1330.5664 | 0.38213
75 | 150 | 1348.877 | 0.4516
76 | 152 | 1359.8633 | 0.4516
77 | 154 | 1379.3945 | 0.52108
78 | 156 | 1398.9258 | 0.52108
79 | 158 | 1414.7949 | 0.59056
80 | 160 | 1435.5469 | 0.59056
81 | 162 | 1453.8574 | 0.59056
82 | 164 | 1475.8301 | 0.66004
83 | 166 | 1491.6992 | 0.59056
84 | 168 | 1503.9062 | 0.59056
85 | 170 | 1524.6582 | 0.72951
86 | 172 | 1544.1895 | 0.59056
87 | 174 | 1561.2793 | 0.59056
88 | 176 | 1583.252 | 0.79899
89 | 178 | 1602.7832 | 0.79899
90 | 180 | 1618.6523 | 0.66004
91 | 182 | 1639.4043 | 0.72951
92 | 184 | 1650.3906 | 0.93795
93 | 186 | 1667.4805 | 1.0769
94 | 188 | 1687.0117 | 0.93795
95 | 190 | 1708.9844 | 1.0074
96 | 192 | 1728.5156 | 1.0074
97 | 194 | 1744.3848 | 1.0074
98 | 196 | 1766.3574 | 1.2159
99 | 198 | 1787.1094 | 1.1464
100 | 200 | 1794.4336 | 1.1464
101 | 202 | 1813.9648 | 1.0769
102 | 204 | 1835.9375 | 1.0769
103 | 206 | 1854.248 | 1.2159
104 | 208 | 1870.1172 | 1.2853
105 | 210 | 1892.0898 | 1.2159
106 | 212 | 1911.6211 | 1.2853
107 | 214 | 1928.7109 | 1.2853
108 | 216 | 1940.918 | 1.2853
109 | 218 | 1960.4492 | 1.3548
110 | 220 | 1978.7598 | 1.4243
111 | 222 | 1998.291 | 1.4243
112 | 224 | 2019.043 | 1.5632
113 | 226 | 2036.1328 | 1.5632
114 | 228 | 2056.8848 | 1.5632
115 | 230 | 2067.8711 | 1.6327
116 | 232 | 2084.9609 | 1.5632
117 | 234 | 2105.7129 | 1.6327
118 | 236 | 2126.4648 | 1.7022
119 | 238 | 2145.9961 | 1.6327
120 | 240 | 2161.8652 | 1.7717
121 | 242 | 2183.8379 | 1.7717
122 | 244 | 2203.3691 | 1.7717
123 | 246 | 2211.9141 | 1.8412
124 | 248 | 2229.0039 | 1.8412
125 | 250 | 2252.1973 | 1.9106
126 | 252 | 2270.5078 | 2.0496
127 | 254 | 2252.1973 | 1.9801
128 | 256 | 2233.8867 | 2.0496
129 | 258 | 2209.4727 | 1.9106
130 | 260 | 2204.5898 | 1.9801
131 | 262 | 2182.6172 | 1.9801
132 | 264 | 2164.3066 | 1.9801
133 | 266 | 2143.5547 | 2.0496
134 | 268 | 2122.8027 | 2.1191
135 | 270 | 2105.7129 | 1.9801
136 | 272 | 2087.4023 | 1.9801
137 | 274 | 2067.8711 | 1.9801
138 | 276 | 2054.4434 | 1.9801
139 | 278 | 2036.1328 | 2.0496
140 | 280 | 2016.6016 | 1.9801
141 | 282 | 2000.7324 | 1.9801
142 | 284 | 1979.9805 | 2.0496
143 | 286 | 1961.6699 | 1.9801
144 | 288 | 1939.6973 | 2.0496
145 | 290 | 1928.7109 | 1.9106
146 | 292 | 1910.4004 | 1.9801
147 | 294 | 1890.8691 | 1.9801
148 | 296 | 1873.7793 | 2.0496
149 | 298 | 1854.248 | 1.9801
150 | 300 | 1833.4961 | 1.9106
151 | 302 | 1815.1855 | 1.8412
152 | 304 | 1794.4336 | 1.9801
153 | 306 | 1789.5508 | 1.9801
154 | 308 | 1762.6953 | 1.9801
155 | 310 | 1745.6055 | 1.9106
156 | 312 | 1724.8535 | 1.8412
157 | 314 | 1708.9844 | 1.9106
158 | 316 | 1687.0117 | 1.9106
159 | 318 | 1669.9219 | 1.9801
160 | 320 | 1650.3906 | 1.9106
161 | 322 | 1640.625 | 1.9106
162 | 324 | 1618.6523 | 1.9801
163 | 326 | 1602.7832 | 1.9106
164 | 328 | 1579.5898 | 1.8412
165 | 330 | 1561.2793 | 1.9106
166 | 332 | 1541.748 | 1.8412
167 | 334 | 1523.4375 | 1.9106
168 | 336 | 1502.6855 | 1.9106
169 | 338 | 1496.582 | 1.8412
170 | 340 | 1475.8301 | 1.9106
171 | 342 | 1457.5195 | 1.7717
172 | 344 | 1434.3262 | 1.8412
173 | 346 | 1418.457 | 1.8412
174 | 348 | 1396.4844 | 1.9801
175 | 350 | 1379.3945 | 1.8412
176 | 352 | 1359.8633 | 1.8412
177 | 354 | 1347.6562 | 1.8412
178 | 356 | 1329.3457 | 1.9106
179 | 358 | 1308.5938 | 1.7717
180 | 360 | 1287.8418 | 1.8412
181 | 362 | 1268.3105 | 1.7717
182 | 364 | 1252.4414 | 1.7717
183 | 366 | 1230.4688 | 1.7022
184 | 368 | 1214.5996 | 1.7717
185 | 370 | 1202.3926 | 1.7022
186 | 372 | 1184.082 | 1.7717
187 | 374 | 1166.9922 | 1.7717
188 | 376 | 1145.0195 | 1.7717
189 | 378 | 1125.4883 | 1.7717
190 | 380 | 1108.3984 | 1.7717
191 | 382 | 1086.4258 | 1.7022
192 | 384 | 1064.4531 | 1.6327
193 | 386 | 1058.3496 | 1.6327
194 | 388 | 1037.5977 | 1.7022
195 | 390 | 1016.8457 | 1.7022
196 | 392 | 998.5352 | 1.6327
197 | 394 | 980.2246 | 1.7717
198 | 396 | 958.252 | 1.5632
199 | 398 | 942.3828 | 1.7022
200 | 400 | 930.1758 | 1.6327
201 | 402 | 913.0859 | 1.7022
202 | 404 | 893.5547 | 1.5632
203 | 406 | 872.8027 | 1.5632
204 | 408 | 853.2715 | 1.5632
205 | 410 | 836.1816 | 1.4938
206 | 412 | 816.6504 | 1.6327
207 | 414 | 795.8984 | 1.6327
208 | 416 | 787.3535 | 1.5632
209 | 418 | 764.1602 | 1.5632
210 | 420 | 747.0703 | 1.5632
211 | 422 | 726.3184 | 1.4938
212 | 424 | 708.0078 | 1.5632
213 | 426 | 688.4766 | 1.4938
214 | 428 | 668.9453 | 1.4243
215 | 430 | 648.1934 | 1.4243
216 | 432 | 638.4277 | 1.6327
217 | 434 | 622.5586 | 1.4938
218 | 436 | 598.1445 | 1.4938
219 | 438 | 583.4961 | 1.4243
220 | 440 | 561.5234 | 1.4243
221 | 442 | 543.2129 | 1.4938
222 | 444 | 523.6816 | 1.4243
223 | 446 | 505.3711 | 1.5632
224 | 448 | 495.6055 | 1.4243
225 | 450 | 476.0742 | 1.4243
226 | 452 | 457.7637 | 1.3548
227 | 454 | 435.791 | 1.3548
228 | 456 | 418.7012 | 1.2853
229 | 458 | 395.5078 | 1.3548
230 | 460 | 378.418 | 1.2853
231 | 462 | 357.666 | 1.2853
232 | 464 | 349.1211 | 1.4243
233 | 466 | 329.5898 | 1.3548
234 | 468 | 311.2793 | 1.3548
235 | 470 | 289.3066 | 1.2853
236 | 472 | 269.7754 | 1.3548
237 | 474 | 255.127 | 1.2159
238 | 476 | 231.9336 | 1.2853
239 | 478 | 213.623 | 1.2159
240 | 480 | 205.0781 | 1.2159
241 | 482 | 184.3262 | 1.2853
242 | 484 | 161.1328 | 1.2159
243 | 486 | 145.2637 | 1.2159
244 | 488 | 125.7324 | 1.2853
245 | 490 | 104.9805 | 1.1464
246 | 492 | 85.4492 | 1.1464
247 | 494 | 69.5801 | 1.1464
248 | 496 | 56.1523 | 1.0769
249 | 498 | 41.5039 | 1.2159
250 | 500 | 21.9727 | 1.0769
251 | 502 | 1.2207 | 1.2159
252 | 504 | -9.7656 | 1.0074
253 | 506 | -28.0762 | 1.1464
254 | 508 | -48.8281 | 1.1464
255 | 510 | -68.3594 | 1.0074
256 | 512 | -89.1113 | 0.93795
257 | 514 | -104.9805 | 0.93795
258 | 516 | -129.3945 | 0.93795
259 | 518 | -133.0566 | 1.0074
260 | 520 | -153.8086 | 1.0074
261 | 522 | -173.3398 | 0.93795
262 | 524 | -195.3125 | 0.86847
263 | 526 | -213.623 | 0.86847
264 | 528 | -231.9336 | 0.86847
265 | 530 | -252.6855 | 0.86847
266 | 532 | -270.9961 | 0.79899
267 | 534 | -280.7617 | 0.86847
268 | 536 | -300.293 | 0.86847
269 | 538 | -321.0449 | 0.86847
270 | 540 | -338.1348 | 0.79899
271 | 542 | -358.8867 | 0.79899
272 | 544 | -378.418 | 0.72951
273 | 546 | -399.1699 | 0.66004
274 | 548 | -415.0391 | 0.66004
275 | 550 | -426.0254 | 0.72951
276 | 552 | -444.3359 | 0.66004
277 | 554 | -466.3086 | 0.72951
278 | 556 | -483.3984 | 0.72951
279 | 558 | -505.3711 | 0.52108
280 | 560 | -524.9023 | 0.59056
281 | 562 | -545.6543 | 0.59056
282 | 564 | -561.5234 | 0.66004
283 | 566 | -573.7305 | 0.52108
284 | 568 | -590.8203 | 0.52108
285 | 570 | -609.1309 | 0.52108
286 | 572 | -629.8828 | 0.52108
287 | 574 | -651.8555 | 0.4516
288 | 576 | -670.166 | 0.4516
289 | 578 | -689.6973 | 0.4516
290 | 580 | -710.4492 | 0.52108
291 | 582 | -718.9941 | 0.4516
292 | 584 | -737.3047 | 0.38213
293 | 586 | -756.8359 | 0.52108
294 | 588 | -776.3672 | 0.38213
295 | 590 | -795.8984 | 0.31265
296 | 592 | -815.4297 | 0.31265
297 | 594 | -834.9609 | 0.31265
298 | 596 | -853.2715 | 0.31265
299 | 598 | -860.5957 | 0.31265
300 | 600 | -882.5684 | 0.31265
301 | 602 | -900.8789 | 0.10422
302 | 604 | -924.0723 | 0.17369
303 | 606 | -939.9414 | 0.10422
304 | 608 | -961.9141 | 0.17369
305 | 610 | -981.4453 | 0.034739
306 | 612 | -989.9902 | 0.17369
307 | 614 | -1007.0801 | 0.10422
308 | 616 | -1030.2734 | 0.17369
309 | 618 | -1046.1426 | -0.034739
310 | 620 | -1065.6738 | 0.034739
311 | 622 | -1085.2051 | 0.034739
312 | 624 | -1108.3984 | -0.10422
313 | 626 | -1124.2676 | 0.034739
314 | 628 | -1137.6953 | -0.034739
315 | 630 | -1157.2266 | -0.10422
316 | 632 | -1175.5371 | -0.10422
317 | 634 | -1191.4062 | -0.034739
318 | 636 | -1214.5996 | -0.17369
319 | 638 | -1229.248 | -0.17369
320 | 640 | -1250 | -0.17369
321 | 642 | -1270.752 | -0.24317
322 | 644 | -1282.959 | -0.24317
323 | 646 | -1298.8281 | -0.24317
324 | 648 | -1320.8008 | -0.31265
325 | 650 | -1340.332 | -0.38213
326 | 652 | -1359.8633 | -0.38213
327 | 654 | -1375.7324 | -0.38213
328 | 656 | -1398.9258 | -0.4516
329 | 658 | -1414.7949 | -0.4516
330 | 660 | -1424.5605 | -0.38213
331 | 662 | -1445.3125 | -0.52108
332 | 664 | -1467.2852 | -0.59056
333 | 666 | -1483.1543 | -0.52108
334 | 668 | -1505.127 | -0.59056
335 | 670 | -1524.6582 | -0.66004
336 | 672 | -1544.1895 | -0.66004
337 | 674 | -1561.2793 | -0.59056
338 | 676 | -1573.4863 | -0.72951
339 | 678 | -1589.3555 | -0.72951
340 | 680 | -1611.3281 | -0.72951
341 | 682 | -1629.6387 | -0.66004
342 | 684 | -1649.1699 | -0.79899
343 | 686 | -1671.1426 | -0.86847
344 | 688 | -1685.791 | -0.93795
345 | 690 | -1707.7637 | -0.86847
346 | 692 | -1716.3086 | -0.93795
347 | 694 | -1738.2812 | -0.93795
348 | 696 | -1756.5918 | -1.0074
349 | 698 | -1773.6816 | -1.0769
350 | 700 | -1793.2129 | -1.0769
351 | 702 | -1813.9648 | -1.1464
352 | 704 | -1835.9375 | -1.0769
353 | 706 | -1853.0273 | -1.0769
354 | 708 | -1865.2344 | -1.2853
355 | 710 | -1882.3242 | -1.2159
356 | 712 | -1903.0762 | -1.2159
357 | 714 | -1921.3867 | -1.3548
358 | 716 | -1939.6973 | -1.0769
359 | 718 | -1961.6699 | -1.4243
360 | 720 | -1982.4219 | -1.3548
361 | 722 | -1990.9668 | -1.3548
362 | 724 | -2006.8359 | -1.4243
363 | 726 | -2031.25 | -1.5632
364 | 728 | -2047.1191 | -1.5632
365 | 730 | -2069.0918 | -1.4938
366 | 732 | -2087.4023 | -1.4938
367 | 734 | -2104.4922 | -1.6327
368 | 736 | -2127.6855 | -1.7022
369 | 738 | -2132.5684 | -1.7717
370 | 740 | -2153.3203 | -1.6327
371 | 742 | -2171.6309 | -1.7717
372 | 744 | -2194.8242 | -1.7022
373 | 746 | -2211.9141 | -1.7022
374 | 748 | -2231.4453 | -1.8412
375 | 750 | -2250.9766 | -1.9106
376 | 752 | -2269.2871 | -1.9106
377 | 754 | -2253.418 | -1.8412
378 | 756 | -2230.2246 | -1.9801
379 | 758 | -2211.9141 | -2.0496
380 | 760 | -2191.1621 | -1.9801
381 | 762 | -2172.8516 | -1.9801
382 | 764 | -2154.541 | -1.9801
383 | 766 | -2133.7891 | -1.9106
384 | 768 | -2126.4648 | -2.0496
385 | 770 | -2106.9336 | -2.0496
386 | 772 | -2087.4023 | -1.8412
387 | 774 | -2065.4297 | -2.1191
388 | 776 | -2047.1191 | -1.9801
389 | 778 | -2030.0293 | -2.0496
390 | 780 | -2011.7188 | -2.0496
391 | 782 | -1989.7461 | -1.9801
392 | 784 | -1979.9805 | -2.0496
393 | 786 | -1961.6699 | -2.0496
394 | 788 | -1938.4766 | -1.9106
395 | 790 | -1921.3867 | -1.9106
396 | 792 | -1899.4141 | -1.9106
397 | 794 | -1884.7656 | -1.9801
398 | 796 | -1862.793 | -1.9801
399 | 798 | -1851.8066 | -1.9801
400 | 800 | -1832.2754 | -1.9106
401 | 802 | -1815.1855 | -1.9106
402 | 804 | -1794.4336 | -1.9106
403 | 806 | -1774.9023 | -1.9801
404 | 808 | -1757.8125 | -1.9106
405 | 810 | -1738.2812 | -1.9801
406 | 812 | -1719.9707 | -1.8412
407 | 814 | -1705.3223 | -1.8412
408 | 816 | -1689.4531 | -1.9106
409 | 818 | -1667.4805 | -1.9801
410 | 820 | -1647.9492 | -1.9106
411 | 822 | -1625.9766 | -1.9106
412 | 824 | -1613.7695 | -1.9106
413 | 826 | -1589.3555 | -1.8412
414 | 828 | -1572.2656 | -1.9106
415 | 830 | -1562.5 | -1.7717
416 | 832 | -1544.1895 | -1.9106
417 | 834 | -1522.2168 | -1.9106
418 | 836 | -1503.9062 | -1.8412
419 | 838 | -1486.8164 | -1.8412
420 | 840 | -1466.0645 | -1.8412
421 | 842 | -1446.5332 | -1.9801
422 | 844 | -1425.7812 | -1.8412
423 | 846 | -1419.6777 | -1.8412
424 | 848 | -1396.4844 | -1.8412
425 | 850 | -1375.7324 | -1.9106
426 | 852 | -1354.9805 | -1.8412
427 | 854 | -1341.5527 | -1.8412
428 | 856 | -1318.3594 | -1.8412
429 | 858 | -1302.4902 | -1.7717
430 | 860 | -1281.7383 | -1.7717
431 | 862 | -1273.1934 | -1.7717
432 | 864 | -1251.2207 | -1.7717
433 | 866 | -1235.3516 | -1.8412
434 | 868 | -1213.3789 | -1.7022
435 | 870 | -1192.627 | -1.7022
436 | 872 | -1173.0957 | -1.7717
437 | 874 | -1156.0059 | -1.7022
438 | 876 | -1135.2539 | -1.6327
439 | 878 | -1126.709 | -1.7022
440 | 880 | -1107.1777 | -1.7022
441 | 882 | -1088.8672 | -1.6327
442 | 884 | -1064.4531 | -1.6327
443 | 886 | -1049.8047 | -1.7022
444 | 888 | -1027.832 | -1.7022
445 | 890 | -1008.3008 | -1.7022
446 | 892 | -986.3281 | -1.6327
447 | 894 | -981.4453 | -1.6327
448 | 896 | -960.6934 | -1.6327
449 | 898 | -941.1621 | -1.7022
450 | 900 | -921.6309 | -1.6327
451 | 902 | -904.541 | -1.4938
452 | 904 | -878.9062 | -1.6327
453 | 906 | -863.0371 | -1.6327
454 | 908 | -853.2715 | -1.6327
455 | 910 | -834.9609 | -1.5632
456 | 912 | -814.209 | -1.5632
457 | 914 | -797.1191 | -1.6327
458 | 916 | -776.3672 | -1.5632
459 | 918 | -755.6152 | -1.5632
460 | 920 | -737.3047 | -1.6327
461 | 922 | -720.2148 | -1.5632
462 | 924 | -706.7871 | -1.6327
463 | 926 | -688.4766 | -1.4243
464 | 928 | -668.9453 | -1.5632
465 | 930 | -651.8555 | -1.4938
466 | 932 | -629.8828 | -1.4938
467 | 934 | -612.793 | -1.4938
468 | 936 | -594.4824 | -1.5632
469 | 938 | -572.5098 | -1.4938
470 | 940 | -561.5234 | -1.4243
471 | 942 | -545.6543 | -1.4938
472 | 944 | -522.4609 | -1.4938
473 | 946 | -501.709 | -1.4938
474 | 948 | -487.0605 | -1.4243
475 | 950 | -467.5293 | -1.4243
476 | 952 | -447.998 | -1.3548
477 | 954 | -426.0254 | -1.4243
478 | 956 | -419.9219 | -1.2853
479 | 958 | -395.5078 | -1.4243
480 | 960 | -375.9766 | -1.4243
481 | 962 | -357.666 | -1.4243
482 | 964 | -340.5762 | -1.2853
483 | 966 | -319.8242 | -1.4243
484 | 968 | -302.7344 | -1.3548
485 | 970 | -281.9824 | -1.3548
486 | 972 | -273.4375 | -1.2159
487 | 974 | -251.4648 | -1.3548
488 | 976 | -234.375 | -1.2853
489 | 978 | -212.4023 | -1.2853
490 | 980 | -192.8711 | -1.2853
491 | 982 | -174.5605 | -1.2853
492 | 984 | -155.0293 | -1.1464
493 | 986 | -134.2773 | -1.1464
494 | 988 | -129.3945 | -1.2853
495 | 990 | -108.6426 | -1.2159
496 | 992 | -87.8906 | -1.2853
497 | 994 | -68.3594 | -1.2853
498 | 996 | -50.0488 | -1.1464
499 | 998 | -28.0762 | -1.2853
500 | 1000 | -7.3242 | -1.0769
501 | 1002 | -2.4414 | -1.0769
Center data before PMax, ±Pr and ±Vc Calc.
PMax (µC/cm2) | 2.0496
Pr (µC/cm2) | 1.1927
-Pr (µC/cm2) | -1.0769
Ec (kV/cm) | 250837.4023
-Ec (kV/cm) | 256108.3984
CMax-Eff (nF) | 0.74593
Offset (µC/cm2) | 0.72951
Vert. (±Pr) Shift (µC/cm2) | 0.057898
Horiz. Shift (±Ec) | 253472.9004
A (Loop Area - µC/cm2·Volts) | 25.7703
Hysteresis Version: 5.3.0 - Radiant Technologies, Inc., 1999 - 10/02/14