## Hysteresis Task
Hysteresis
Executed Version | 5.3.0
Vision Version | 5.3.1 (R)
Vision Compiled | 2014-09-10
Driver Version | 5.1.14
Windows Version | Windows 7
Processor Information | x86 (AMD or Intel) - 4 Processors
Tester Name | RT66B0914-297
Tester S/N | RT66B0914-297
Internal Amp Type | No Internal Amp
Internal Amp Serial | 0
Execution Count | 1
Excel Date | 11/6/2022 - 18:14:5
Configuration Date | 2022-06-11 17:36
Execution Date | 2022-06-11 18:12
Sample Info.
Sample Name | 13_30_2
Lot Name
Wafer Name
Die Row/Column | 0/0
Capacitor ID | 0
Area (cm2) | 0.20924
Thickness (µm) | 2520
Mux Adjust | Disabled
Amplifier | High Voltage (HVA)
HVI Channel/Port | 1/1
DRIVE Gain Factor | 1000
DRIVE Voltage Limit | 4000
Tester Info
Tester Name | RT66B0914-297
Tester Serial Number | RT66B0914-297
Return Signal Amp. Level [Index] | 0.21 [1]
Hysteresis Info
Task Name | Hyst-405
Max. Volts | 201.6
Max. Field (kV/cm) | 0.8
Hysteresis Period (ms) | 1000
Preset Disabled
Profile | Standard Bipolar
Data | Valid Data
Point | Time (ms) | Field (kV/cm) | Measured Polarization (µC/cm2)
1 | 6.1 | -2.4414 | -0.0016023
2 | 12.2 | 7.3242 | 0.0034255
3 | 18.3 | 10.9863 | 0.0030112
4 | 24.4 | 15.8691 | 0.0078456
5 | 30.5 | 15.8691 | 0.0083981
6 | 36.6 | 29.2969 | 0.012846
7 | 42.7 | 28.0762 | 0.012763
8 | 48.8 | 36.6211 | 0.017984
9 | 54.9 | 39.0625 | 0.018012
10 | 61 | 48.8281 | 0.022542
11 | 67.1 | 46.3867 | 0.022929
12 | 73.2 | 58.5938 | 0.027984
13 | 79.3 | 56.1523 | 0.027708
14 | 85.4 | 65.918 | 0.032708
15 | 91.5 | 64.6973 | 0.033206
16 | 97.6 | 75.6836 | 0.037902
17 | 103.7 | 75.6836 | 0.037847
18 | 109.8 | 87.8906 | 0.04351
19 | 115.9 | 89.1113 | 0.043317
20 | 122 | 96.4355 | 0.048179
21 | 128.1 | 92.7734 | 0.048676
22 | 134.2 | 107.4219 | 0.053704
23 | 140.3 | 108.6426 | 0.053455
24 | 146.4 | 114.7461 | 0.058925
25 | 152.5 | 117.1875 | 0.059173
26 | 158.6 | 126.9531 | 0.063897
27 | 164.7 | 124.5117 | 0.064118
28 | 170.8 | 137.9395 | 0.069671
29 | 176.9 | 135.498 | 0.069561
30 | 183 | 145.2637 | 0.074478
31 | 189.1 | 146.4844 | 0.075224
32 | 195.2 | 155.0293 | 0.080307
33 | 201.3 | 153.8086 | 0.080169
34 | 207.4 | 164.7949 | 0.085804
35 | 213.5 | 162.3535 | 0.086053
36 | 219.6 | 175.7812 | 0.09086
37 | 225.7 | 173.3398 | 0.091329
38 | 231.8 | 186.7676 | 0.096772
39 | 237.9 | 181.8848 | 0.096772
40 | 244 | 194.0918 | 0.10188
41 | 250.1 | 196.5332 | 0.10263
42 | 256.2 | 203.8574 | 0.10768
43 | 262.3 | 195.3125 | 0.10277
44 | 268.4 | 195.3125 | 0.10335
45 | 274.5 | 183.1055 | 0.098319
46 | 280.6 | 185.5469 | 0.097932
47 | 286.7 | 172.1191 | 0.093291
48 | 292.8 | 175.7812 | 0.093318
49 | 298.9 | 163.5742 | 0.087876
50 | 305 | 168.457 | 0.087931
51 | 311.1 | 152.5879 | 0.083346
52 | 317.2 | 157.4707 | 0.082765
53 | 323.3 | 144.043 | 0.077627
54 | 329.4 | 145.2637 | 0.077959
55 | 335.5 | 134.2773 | 0.07282
56 | 341.6 | 136.7188 | 0.072295
57 | 347.7 | 124.5117 | 0.06771
58 | 353.8 | 125.7324 | 0.067572
59 | 359.9 | 117.1875 | 0.062074
60 | 366 | 118.4082 | 0.062185
61 | 372.1 | 104.9805 | 0.05735
62 | 378.2 | 104.9805 | 0.056742
63 | 384.3 | 97.6562 | 0.051687
64 | 390.4 | 95.2148 | 0.052018
65 | 396.5 | 85.4492 | 0.046604
66 | 402.6 | 87.8906 | 0.046245
67 | 408.7 | 76.9043 | 0.041659
68 | 414.8 | 79.3457 | 0.0413
69 | 420.9 | 65.918 | 0.035968
70 | 427 | 65.918 | 0.036023
71 | 433.1 | 56.1523 | 0.031134
72 | 439.2 | 56.1523 | 0.030415
73 | 445.3 | 47.6074 | 0.025664
74 | 451.4 | 47.6074 | 0.025719
75 | 457.5 | 37.8418 | 0.020277
76 | 463.6 | 36.6211 | 0.020028
77 | 469.7 | 29.2969 | 0.015498
78 | 475.8 | 30.5176 | 0.014945
79 | 481.9 | 18.3105 | 0.0097794
80 | 488 | 18.3105 | 0.010028
81 | 494.1 | 8.5449 | 0.0048621
82 | 500.2 | 9.7656 | 0.0043096
83 | 506.3 | 1.2207 | -0.00052488
84 | 512.4 | -1.2207 | -0.00046963
85 | 518.5 | -7.3242 | -0.0061052
86 | 524.6 | -12.207 | -0.0061328
87 | 530.7 | -20.752 | -0.010719
88 | 536.8 | -19.5312 | -0.011244
89 | 542.9 | -26.8555 | -0.016465
90 | 549 | -30.5176 | -0.01605
91 | 555.1 | -40.2832 | -0.021299
92 | 561.2 | -36.6211 | -0.021741
93 | 567.3 | -47.6074 | -0.02641
94 | 573.4 | -47.6074 | -0.026548
95 | 579.5 | -57.373 | -0.032018
96 | 585.6 | -58.5938 | -0.031962
97 | 591.7 | -67.1387 | -0.036797
98 | 597.8 | -69.5801 | -0.037377
99 | 603.9 | -79.3457 | -0.042488
100 | 610 | -79.3457 | -0.042129
101 | 616.1 | -87.8906 | -0.047654
102 | 622.2 | -89.1113 | -0.048013
103 | 628.3 | -97.6562 | -0.052599
104 | 634.4 | -95.2148 | -0.052875
105 | 640.5 | -107.4219 | -0.058317
106 | 646.6 | -104.9805 | -0.058262
107 | 652.7 | -118.4082 | -0.063262
108 | 658.8 | -119.6289 | -0.063842
109 | 664.9 | -125.7324 | -0.068898
110 | 671 | -125.7324 | -0.068759
111 | 677.1 | -133.0566 | -0.074312
112 | 683.2 | -137.9395 | -0.074588
113 | 689.3 | -144.043 | -0.079229
114 | 695.4 | -147.7051 | -0.079699
115 | 701.5 | -158.6914 | -0.085114
116 | 707.6 | -157.4707 | -0.08492
117 | 713.7 | -167.2363 | -0.09028
118 | 719.8 | -164.7949 | -0.090943
119 | 725.9 | -177.002 | -0.095749
120 | 732 | -177.002 | -0.095887
121 | 738.1 | -186.7676 | -0.1015
122 | 744.2 | -186.7676 | -0.10172
123 | 750.3 | -196.5332 | -0.10663
124 | 756.4 | -194.0918 | -0.10724
125 | 762.5 | -194.0918 | -0.10768
126 | 768.6 | -184.3262 | -0.10221
127 | 774.7 | -183.1055 | -0.10246
128 | 780.8 | -173.3398 | -0.097849
129 | 786.9 | -173.3398 | -0.097435
130 | 793 | -167.2363 | -0.092462
131 | 799.1 | -163.5742 | -0.092821
132 | 805.2 | -156.25 | -0.087545
133 | 811.3 | -156.25 | -0.087241
134 | 817.4 | -146.4844 | -0.0826
135 | 823.5 | -142.8223 | -0.082544
136 | 829.6 | -139.1602 | -0.076964
137 | 835.7 | -135.498 | -0.07724
138 | 841.8 | -126.9531 | -0.072378
139 | 847.9 | -126.9531 | -0.071715
140 | 854 | -119.6289 | -0.06677
141 | 860.1 | -115.9668 | -0.066991
142 | 866.2 | -107.4219 | -0.061632
143 | 872.3 | -107.4219 | -0.061356
144 | 878.4 | -100.0977 | -0.056825
145 | 884.5 | -95.2148 | -0.056439
146 | 890.6 | -87.8906 | -0.05119
147 | 896.7 | -89.1113 | -0.051328
148 | 902.8 | -78.125 | -0.046355
149 | 908.9 | -79.3457 | -0.045665
150 | 915 | -68.3594 | -0.040858
151 | 921.1 | -69.5801 | -0.040913
152 | 927.2 | -56.1523 | -0.035554
153 | 933.3 | -57.373 | -0.035305
154 | 939.4 | -48.8281 | -0.030719
155 | 945.5 | -51.2695 | -0.03025
156 | 951.6 | -35.4004 | -0.025139
157 | 957.7 | -39.0625 | -0.025305
158 | 963.8 | -31.7383 | -0.020166
159 | 969.9 | -29.2969 | -0.019614
160 | 976 | -18.3105 | -0.014945
161 | 982.1 | -21.9727 | -0.014973
162 | 988.2 | -9.7656 | -0.0094755
163 | 994.3 | -12.207 | -0.0094479
164 | 1000.4 | 1.2207 | -0.0046134
165 | 1006.5 | -1.2207 | -0.0040885
Center data before PMax, ±Pr and ±Vc Calc.
PMax (µC/cm2) | 0.10768
Pr (µC/cm2) | -0.00049726
-Pr (µC/cm2) | -0.0040885
-Ec (kV/cm) | 541.4062
CMax-Eff (nF) | 0.11176
Offset (µC/cm2) | 0.0018509
Vert. (±Pr) Shift (µC/cm2) | -0.0022929
A (Loop Area - µC/cm2·Volts) | 0.0044732
Hysteresis Version: 5.3.0 - Radiant Technologies, Inc., 1999 - 10/02/14