## Hysteresis Task
Hysteresis
Executed Version | 5.3.0
Vision Version | 5.3.1 (R)
Vision Compiled | 2014-09-10
Driver Version | 5.1.14
Windows Version | Windows 7
Processor Information | x86 (AMD or Intel) - 4 Processors
Tester Name | RT66B0914-297
Tester S/N | RT66B0914-297
Internal Amp Type | No Internal Amp
Internal Amp Serial | 0
Execution Count | 1
Excel Date | 11/6/2022 - 18:16:20
Configuration Date | 2022-06-11 17:36
Execution Date | 2022-06-11 18:14
Sample Info.
Sample Name | 13_30_2
Lot Name
Wafer Name
Die Row/Column | 0/0
Capacitor ID | 0
Area (cm2) | 0.20924
Thickness (µm) | 2520
Mux Adjust | Disabled
Amplifier | High Voltage (HVA)
HVI Channel/Port | 1/1
DRIVE Gain Factor | 1000
DRIVE Voltage Limit | 4000
Tester Info
Tester Name | RT66B0914-297
Tester Serial Number | RT66B0914-297
Return Signal Amp. Level [Index] | 0.21 [1]
Hysteresis Info
Task Name | Hyst-405
Max. Volts | 302.4
Max. Field (kV/cm) | 1.2
Hysteresis Period (ms) | 1000
Preset Disabled
Profile | Standard Bipolar
Data | Valid Data
Point | Time (ms) | Field (kV/cm) | Measured Polarization (µC/cm2)
1 | 4.1 | -1.2207 | -0.0021686
2 | 8.2 | 8.5449 | 0.0034394
3 | 12.3 | 9.7656 | 0.0028316
4 | 16.4 | 17.0898 | 0.0066991
5 | 20.5 | 18.3105 | 0.0064781
6 | 24.6 | 28.0762 | 0.012445
7 | 28.7 | 28.0762 | 0.013219
8 | 32.8 | 36.6211 | 0.017418
9 | 36.9 | 39.0625 | 0.016396
10 | 41 | 47.6074 | 0.021451
11 | 45.1 | 47.6074 | 0.022611
12 | 49.2 | 56.1523 | 0.028247
13 | 53.3 | 57.373 | 0.027473
14 | 57.4 | 69.5801 | 0.031479
15 | 61.5 | 65.918 | 0.031976
16 | 65.6 | 80.5664 | 0.038054
17 | 69.7 | 76.9043 | 0.038689
18 | 73.8 | 87.8906 | 0.042778
19 | 77.9 | 85.4492 | 0.042087
20 | 82 | 95.2148 | 0.047778
21 | 86.1 | 96.4355 | 0.048966
22 | 90.2 | 106.2012 | 0.054408
23 | 94.3 | 104.9805 | 0.053524
24 | 98.4 | 118.4082 | 0.057834
25 | 102.5 | 115.9668 | 0.058773
26 | 106.6 | 124.5117 | 0.065099
27 | 110.7 | 123.291 | 0.065265
28 | 114.8 | 134.2773 | 0.069436
29 | 118.9 | 136.7188 | 0.068994
30 | 123 | 147.7051 | 0.075072
31 | 127.1 | 147.7051 | 0.076287
32 | 131.2 | 153.8086 | 0.081481
33 | 135.3 | 155.0293 | 0.080542
34 | 139.4 | 164.7949 | 0.085376
35 | 143.5 | 166.0156 | 0.086702
36 | 147.6 | 175.7812 | 0.092918
37 | 151.7 | 173.3398 | 0.092807
38 | 155.8 | 185.5469 | 0.097006
39 | 159.9 | 184.3262 | 0.097062
40 | 164 | 195.3125 | 0.1035
41 | 168.1 | 194.0918 | 0.10463
42 | 172.2 | 205.0781 | 0.10933
43 | 176.3 | 206.2988 | 0.10861
44 | 180.4 | 212.4023 | 0.11397
45 | 184.5 | 214.8438 | 0.11538
46 | 188.6 | 222.168 | 0.12145
47 | 192.7 | 224.6094 | 0.1211
48 | 196.8 | 235.5957 | 0.12543
49 | 200.9 | 230.7129 | 0.12604
50 | 205 | 244.1406 | 0.13262
51 | 209.1 | 244.1406 | 0.13347
52 | 213.2 | 252.6855 | 0.13806
53 | 217.3 | 253.9062 | 0.13745
54 | 221.4 | 263.6719 | 0.14333
55 | 225.5 | 261.2305 | 0.14485
56 | 229.6 | 270.9961 | 0.15077
57 | 233.7 | 270.9961 | 0.15013
58 | 237.8 | 281.9824 | 0.15477
59 | 241.9 | 281.9824 | 0.15593
60 | 246 | 289.3066 | 0.16253
61 | 250.1 | 290.5273 | 0.16311
62 | 254.2 | 300.293 | 0.16762
63 | 258.3 | 290.5273 | 0.16234
64 | 262.4 | 289.3066 | 0.16339
65 | 266.5 | 280.7617 | 0.15963
66 | 270.6 | 283.2031 | 0.15952
67 | 274.7 | 273.4375 | 0.15344
68 | 278.8 | 270.9961 | 0.15289
69 | 282.9 | 264.8926 | 0.14889
70 | 287 | 264.8926 | 0.14974
71 | 291.1 | 251.4648 | 0.14447
72 | 295.2 | 251.4648 | 0.14317
73 | 299.3 | 244.1406 | 0.13781
74 | 303.4 | 241.6992 | 0.13875
75 | 307.5 | 233.1543 | 0.13452
76 | 311.6 | 233.1543 | 0.1338
77 | 315.7 | 222.168 | 0.12762
78 | 319.8 | 223.3887 | 0.12726
79 | 323.9 | 213.623 | 0.12336
80 | 328 | 211.1816 | 0.12391
81 | 332.1 | 202.6367 | 0.11817
82 | 336.2 | 205.0781 | 0.11676
83 | 340.3 | 191.6504 | 0.11184
84 | 344.4 | 195.3125 | 0.1127
85 | 348.5 | 185.5469 | 0.10819
86 | 352.6 | 185.5469 | 0.10717
87 | 356.7 | 173.3398 | 0.10098
88 | 360.8 | 177.002 | 0.10112
89 | 364.9 | 163.5742 | 0.097117
90 | 369 | 164.7949 | 0.097283
91 | 373.1 | 155.0293 | 0.09115
92 | 377.2 | 155.0293 | 0.089962
93 | 381.3 | 145.2637 | 0.085376
94 | 385.4 | 147.7051 | 0.08615
95 | 389.5 | 136.7188 | 0.081315
96 | 393.6 | 136.7188 | 0.080044
97 | 397.7 | 126.9531 | 0.074077
98 | 401.8 | 128.1738 | 0.074547
99 | 405.9 | 118.4082 | 0.070458
100 | 410 | 114.7461 | 0.070237
101 | 414.1 | 106.2012 | 0.063911
102 | 418.2 | 109.8633 | 0.063
103 | 422.3 | 96.4355 | 0.058773
104 | 426.4 | 97.6562 | 0.059491
105 | 430.5 | 86.6699 | 0.054187
106 | 434.6 | 84.2285 | 0.052695
107 | 438.7 | 78.125 | 0.047032
108 | 442.8 | 78.125 | 0.047723
109 | 446.9 | 69.5801 | 0.043413
110 | 451 | 67.1387 | 0.042723
111 | 455.1 | 58.5938 | 0.036452
112 | 459.2 | 58.5938 | 0.035927
113 | 463.3 | 51.2695 | 0.031783
114 | 467.4 | 47.6074 | 0.032391
115 | 471.5 | 36.6211 | 0.026534
116 | 475.6 | 40.2832 | 0.025125
117 | 479.7 | 29.2969 | 0.019932
118 | 483.8 | 29.2969 | 0.02076
119 | 487.9 | 17.0898 | 0.01634
120 | 492 | 17.0898 | 0.015263
121 | 496.1 | 8.5449 | 0.0089368
122 | 500.2 | 9.7656 | 0.0088263
123 | 504.3 | -2.4414 | 0.0047377
124 | 508.4 | -1.2207 | 0.005014
125 | 512.5 | -12.207 | -0.0012846
126 | 516.6 | -12.207 | -0.0024725
127 | 520.7 | -19.5312 | -0.0072793
128 | 524.8 | -19.5312 | -0.0064781
129 | 528.9 | -31.7383 | -0.011174
130 | 533 | -31.7383 | -0.0125
131 | 537.1 | -36.6211 | -0.01855
132 | 541.2 | -36.6211 | -0.018247
133 | 545.3 | -47.6074 | -0.022363
134 | 549.4 | -50.0488 | -0.022584
135 | 553.5 | -57.373 | -0.028827
136 | 557.6 | -58.5938 | -0.029932
137 | 561.7 | -68.3594 | -0.034214
138 | 565.8 | -67.1387 | -0.033634
139 | 569.9 | -79.3457 | -0.038883
140 | 574 | -75.6836 | -0.040402
141 | 578.1 | -89.1113 | -0.046148
142 | 582.2 | -87.8906 | -0.045485
143 | 586.3 | -100.0977 | -0.049822
144 | 590.4 | -97.6562 | -0.050375
145 | 594.5 | -107.4219 | -0.056756
146 | 598.6 | -109.8633 | -0.057447
147 | 602.7 | -117.1875 | -0.061756
148 | 606.8 | -117.1875 | -0.061204
149 | 610.9 | -125.7324 | -0.067033
150 | 615 | -126.9531 | -0.068442
151 | 619.1 | -139.1602 | -0.073856
152 | 623.2 | -136.7188 | -0.073138
153 | 627.3 | -145.2637 | -0.077724
154 | 631.4 | -145.2637 | -0.078691
155 | 635.5 | -156.25 | -0.085155
156 | 639.6 | -159.9121 | -0.085404
157 | 643.7 | -163.5742 | -0.089686
158 | 647.8 | -166.0156 | -0.089382
159 | 651.9 | -174.5605 | -0.095625
160 | 656 | -174.5605 | -0.097034
161 | 660.1 | -186.7676 | -0.10206
162 | 664.2 | -185.5469 | -0.10132
163 | 668.3 | -196.5332 | -0.10612
164 | 672.4 | -195.3125 | -0.10748
165 | 676.5 | -207.5195 | -0.11389
166 | 680.6 | -201.416 | -0.11366
167 | 684.7 | -216.0645 | -0.11797
168 | 688.8 | -214.8438 | -0.11811
169 | 692.9 | -222.168 | -0.12466
170 | 697 | -224.6094 | -0.12576
171 | 701.1 | -233.1543 | -0.13041
172 | 705.2 | -231.9336 | -0.12991
173 | 709.3 | -244.1406 | -0.13532
174 | 713.4 | -241.6992 | -0.13687
175 | 717.5 | -255.127 | -0.14289
176 | 721.6 | -252.6855 | -0.14245
177 | 725.7 | -261.2305 | -0.14695
178 | 729.8 | -264.8926 | -0.14756
179 | 733.9 | -273.4375 | -0.15425
180 | 738 | -273.4375 | -0.15519
181 | 742.1 | -280.7617 | -0.15983
182 | 746.2 | -281.9824 | -0.15933
183 | 750.3 | -294.1895 | -0.1653
184 | 754.4 | -292.9688 | -0.16695
185 | 758.5 | -294.1895 | -0.16762
186 | 762.6 | -283.2031 | -0.16182
187 | 766.7 | -281.9824 | -0.16115
188 | 770.8 | -272.2168 | -0.15698
189 | 774.9 | -272.2168 | -0.15806
190 | 779 | -261.2305 | -0.15314
191 | 783.1 | -263.6719 | -0.15193
192 | 787.2 | -251.4648 | -0.14635
193 | 791.3 | -252.6855 | -0.14706
194 | 795.4 | -241.6992 | -0.14314
195 | 799.5 | -244.1406 | -0.14284
196 | 803.6 | -234.375 | -0.13668
197 | 807.7 | -234.375 | -0.13596
198 | 811.8 | -223.3887 | -0.13187
199 | 815.9 | -222.168 | -0.13273
200 | 820 | -214.8438 | -0.12726
201 | 824.1 | -214.8438 | -0.12599
202 | 828.2 | -205.0781 | -0.1206
203 | 832.3 | -202.6367 | -0.12151
204 | 836.4 | -194.0918 | -0.11728
205 | 840.5 | -197.7539 | -0.11637
206 | 844.6 | -185.5469 | -0.11024
207 | 848.7 | -186.7676 | -0.10996
208 | 852.8 | -175.7812 | -0.10596
209 | 856.9 | -173.3398 | -0.10654
210 | 861 | -164.7949 | -0.10068
211 | 865.1 | -164.7949 | -0.099465
212 | 869.2 | -153.8086 | -0.094465
213 | 873.3 | -156.25 | -0.095266
214 | 877.4 | -145.2637 | -0.090735
215 | 881.5 | -145.2637 | -0.089603
216 | 885.6 | -134.2773 | -0.083525
217 | 889.7 | -139.1602 | -0.083553
218 | 893.8 | -124.5117 | -0.079658
219 | 897.9 | -128.1738 | -0.079768
220 | 902 | -118.4082 | -0.073552
221 | 906.1 | -115.9668 | -0.072447
222 | 910.2 | -104.9805 | -0.067889
223 | 914.3 | -106.2012 | -0.068801
224 | 918.4 | -95.2148 | -0.063828
225 | 922.5 | -97.6562 | -0.062419
226 | 926.6 | -89.1113 | -0.056563
227 | 930.7 | -87.8906 | -0.057088
228 | 934.8 | -80.5664 | -0.052944
229 | 938.9 | -79.3457 | -0.052612
230 | 943 | -68.3594 | -0.046341
231 | 947.1 | -68.3594 | -0.045485
232 | 951.2 | -57.373 | -0.041203
233 | 955.3 | -58.5938 | -0.041949
234 | 959.4 | -47.6074 | -0.036562
235 | 963.5 | -51.2695 | -0.035153
236 | 967.6 | -39.0625 | -0.029573
237 | 971.7 | -37.8418 | -0.030319
238 | 975.8 | -29.2969 | -0.02612
239 | 979.9 | -30.5176 | -0.025263
240 | 984 | -20.752 | -0.019075
241 | 988.1 | -20.752 | -0.018523
242 | 992.2 | -10.9863 | -0.014462
243 | 996.3 | -7.3242 | -0.015097
244 | 1000.4 | 1.2207 | -0.0090197
245 | 1004.5 | 1.2207 | -0.0077765
Center data before PMax, ±Pr and ±Vc Calc.
PMax (µC/cm2) | 0.16762
Pr (µC/cm2) | 0.0055555
-Pr (µC/cm2) | -0.0077765
-Ec (kV/cm) | -2511.5324
CMax-Eff (nF) | 0.11598
Offset (µC/cm2) | 0.0027487
Vert. (±Pr) Shift (µC/cm2) | -0.0011105
A (Loop Area - µC/cm2·Volts) | 0.021153
Hysteresis Version: 5.3.0 - Radiant Technologies, Inc., 1999 - 10/02/14