## Hysteresis Task
Hysteresis
Executed Version | 5.3.0
Vision Version | 5.3.1 (R)
Vision Compiled | 2014-09-10
Driver Version | 5.1.14
Windows Version | Windows 7
Processor Information | x86 (AMD or Intel) - 4 Processors
Tester Name | RT66B0914-297
Tester S/N | RT66B0914-297
Internal Amp Type | No Internal Amp
Internal Amp Serial | 0
Execution Count | 1
Excel Date | 11/6/2022 - 18:17:56
Configuration Date | 2022-06-11 17:36
Execution Date | 2022-06-11 18:16
Sample Info.
Sample Name | 13_30_2
Lot Name
Wafer Name
Die Row/Column | 0/0
Capacitor ID | 0
Area (cm2) | 0.20924
Thickness (µm) | 2520
Mux Adjust | Disabled
Amplifier | High Voltage (HVA)
HVI Channel/Port | 1/1
DRIVE Gain Factor | 1000
DRIVE Voltage Limit | 4000
Tester Info
Tester Name | RT66B0914-297
Tester Serial Number | RT66B0914-297
Return Signal Amp. Level [Index] | 0.021 [2]
Hysteresis Info
Task Name | Hyst-405
Max. Volts | 403.2
Max. Field (kV/cm) | 1.6
Hysteresis Period (ms) | 1000
Preset Disabled
Profile | Standard Bipolar
Data | Valid Data
Point | Time (ms) | Field (kV/cm) | Measured Polarization (µC/cm2)
1 | 3.05 | -1.2207 | -0.010774
2 | 6.1 | 9.7656 | -0.0060776
3 | 9.15 | 8.5449 | -0.0052488
4 | 12.2 | 15.8691 | -0.00055251
5 | 15.25 | 18.3105 | -0.00055251
6 | 18.3 | 25.6348 | 0.0038675
7 | 21.35 | 28.0762 | 0.0041438
8 | 24.4 | 36.6211 | 0.0085638
9 | 27.45 | 37.8418 | 0.0091164
10 | 30.5 | 46.3867 | 0.014365
11 | 33.55 | 48.8281 | 0.014641
12 | 36.6 | 57.373 | 0.019338
13 | 39.65 | 59.8145 | 0.019338
14 | 42.7 | 68.3594 | 0.024034
15 | 45.75 | 67.1387 | 0.023758
16 | 48.8 | 75.6836 | 0.029559
17 | 51.85 | 76.9043 | 0.030388
18 | 54.9 | 87.8906 | 0.03536
19 | 57.95 | 87.8906 | 0.03536
20 | 61 | 95.2148 | 0.040609
21 | 64.05 | 95.2148 | 0.040609
22 | 67.1 | 104.9805 | 0.045858
23 | 70.15 | 104.9805 | 0.046687
24 | 73.2 | 114.7461 | 0.052212
25 | 76.25 | 117.1875 | 0.052488
26 | 79.3 | 126.9531 | 0.057184
27 | 82.35 | 126.9531 | 0.057184
28 | 85.4 | 134.2773 | 0.062433
29 | 88.45 | 134.2773 | 0.062986
30 | 91.5 | 145.2637 | 0.068787
31 | 94.55 | 146.4844 | 0.069063
32 | 97.6 | 153.8086 | 0.074588
33 | 100.65 | 155.0293 | 0.074865
34 | 103.7 | 162.3535 | 0.080113
35 | 106.75 | 163.5742 | 0.080666
36 | 109.8 | 170.8984 | 0.086191
37 | 112.85 | 172.1191 | 0.087296
38 | 115.9 | 183.1055 | 0.092545
39 | 118.95 | 185.5469 | 0.092545
40 | 122 | 194.0918 | 0.09807
41 | 125.05 | 192.8711 | 0.09807
42 | 128.1 | 202.6367 | 0.10387
43 | 131.15 | 205.0781 | 0.1047
44 | 134.2 | 213.623 | 0.11078
45 | 137.25 | 212.4023 | 0.11105
46 | 140.3 | 224.6094 | 0.1163
47 | 143.35 | 220.9473 | 0.11658
48 | 146.4 | 231.9336 | 0.12183
49 | 149.45 | 230.7129 | 0.12321
50 | 152.5 | 241.6992 | 0.12929
51 | 155.55 | 241.6992 | 0.12956
52 | 158.6 | 251.4648 | 0.13509
53 | 161.65 | 252.6855 | 0.13509
54 | 164.7 | 261.2305 | 0.14089
55 | 167.75 | 261.2305 | 0.14172
56 | 170.8 | 269.7754 | 0.14807
57 | 173.85 | 272.2168 | 0.14835
58 | 176.9 | 279.541 | 0.15443
59 | 179.95 | 281.9824 | 0.15443
60 | 183 | 289.3066 | 0.15967
61 | 186.05 | 291.748 | 0.16078
62 | 189.1 | 300.293 | 0.16658
63 | 192.15 | 300.293 | 0.16741
64 | 195.2 | 308.8379 | 0.17376
65 | 198.25 | 307.6172 | 0.17376
66 | 201.3 | 319.8242 | 0.17956
67 | 204.35 | 323.4863 | 0.18012
68 | 207.4 | 330.8105 | 0.18647
69 | 210.45 | 328.3691 | 0.18702
70 | 213.5 | 336.9141 | 0.19338
71 | 216.55 | 339.3555 | 0.19421
72 | 219.6 | 346.6797 | 0.19973
73 | 222.65 | 347.9004 | 0.20028
74 | 225.7 | 356.4453 | 0.20608
75 | 228.75 | 358.8867 | 0.20747
76 | 231.8 | 371.0938 | 0.21354
77 | 234.85 | 368.6523 | 0.21465
78 | 237.9 | 378.418 | 0.22017
79 | 240.95 | 377.1973 | 0.22073
80 | 244 | 388.1836 | 0.2268
81 | 247.05 | 385.7422 | 0.22846
82 | 250.1 | 397.9492 | 0.23482
83 | 253.15 | 396.7285 | 0.23564
84 | 256.2 | 397.9492 | 0.23675
85 | 259.25 | 389.4043 | 0.23178
86 | 262.3 | 389.4043 | 0.23205
87 | 265.35 | 375.9766 | 0.22736
88 | 268.4 | 377.1973 | 0.22791
89 | 271.45 | 366.2109 | 0.22321
90 | 274.5 | 368.6523 | 0.22377
91 | 277.55 | 357.666 | 0.21852
92 | 280.6 | 360.1074 | 0.21796
93 | 283.65 | 347.9004 | 0.21327
94 | 286.7 | 351.5625 | 0.21354
95 | 289.75 | 336.9141 | 0.20885
96 | 292.8 | 340.5762 | 0.20885
97 | 295.85 | 327.1484 | 0.20415
98 | 298.9 | 328.3691 | 0.2036
99 | 301.95 | 317.3828 | 0.19835
100 | 305 | 321.0449 | 0.1989
101 | 308.05 | 311.2793 | 0.19448
102 | 311.1 | 310.0586 | 0.19393
103 | 314.15 | 297.8516 | 0.18896
104 | 317.2 | 300.293 | 0.18868
105 | 320.25 | 289.3066 | 0.18343
106 | 323.3 | 291.748 | 0.18316
107 | 326.35 | 279.541 | 0.17846
108 | 329.4 | 283.2031 | 0.17874
109 | 332.45 | 269.7754 | 0.17349
110 | 335.5 | 273.4375 | 0.17376
111 | 338.55 | 263.6719 | 0.16851
112 | 341.6 | 262.4512 | 0.16741
113 | 344.65 | 249.0234 | 0.16244
114 | 347.7 | 250.2441 | 0.16271
115 | 350.75 | 240.4785 | 0.15829
116 | 353.8 | 242.9199 | 0.15802
117 | 356.85 | 230.7129 | 0.15249
118 | 359.9 | 234.375 | 0.15166
119 | 362.95 | 220.9473 | 0.14641
120 | 366 | 224.6094 | 0.14641
121 | 369.05 | 213.623 | 0.14172
122 | 372.1 | 214.8438 | 0.14144
123 | 375.15 | 203.8574 | 0.13675
124 | 378.2 | 202.6367 | 0.13619
125 | 381.25 | 191.6504 | 0.13067
126 | 384.3 | 192.8711 | 0.13039
127 | 387.35 | 181.8848 | 0.12542
128 | 390.4 | 185.5469 | 0.1257
129 | 393.45 | 174.5605 | 0.12072
130 | 396.5 | 175.7812 | 0.12017
131 | 399.55 | 164.7949 | 0.11465
132 | 402.6 | 163.5742 | 0.11409
133 | 405.65 | 153.8086 | 0.10884
134 | 408.7 | 153.8086 | 0.10912
135 | 411.75 | 146.4844 | 0.10442
136 | 414.8 | 144.043 | 0.10359
137 | 417.85 | 133.0566 | 0.098346
138 | 420.9 | 134.2773 | 0.097517
139 | 423.95 | 126.9531 | 0.092545
140 | 427 | 124.5117 | 0.092545
141 | 430.05 | 117.1875 | 0.087296
142 | 433.1 | 115.9668 | 0.087296
143 | 436.15 | 107.4219 | 0.081771
144 | 439.2 | 107.4219 | 0.080942
145 | 442.25 | 95.2148 | 0.075141
146 | 445.3 | 98.877 | 0.075693
147 | 448.35 | 85.4492 | 0.070445
148 | 451.4 | 86.6699 | 0.070721
149 | 454.45 | 75.6836 | 0.06492
150 | 457.5 | 75.6836 | 0.06492
151 | 460.55 | 69.5801 | 0.058842
152 | 463.6 | 67.1387 | 0.058842
153 | 466.65 | 58.5938 | 0.053593
154 | 469.7 | 56.1523 | 0.053869
155 | 472.75 | 48.8281 | 0.048344
156 | 475.8 | 46.3867 | 0.047792
157 | 478.85 | 39.0625 | 0.042267
158 | 481.9 | 36.6211 | 0.04199
159 | 484.95 | 30.5176 | 0.037018
160 | 488 | 29.2969 | 0.036189
161 | 491.05 | 18.3105 | 0.031493
162 | 494.1 | 15.8691 | 0.031217
163 | 497.15 | 7.3242 | 0.025415
164 | 500.2 | 9.7656 | 0.02431
165 | 503.25 | 1.2207 | 0.019061
166 | 506.3 | 0 | 0.018785
167 | 509.35 | -10.9863 | 0.013536
168 | 512.4 | -12.207 | 0.013536
169 | 515.45 | -19.5312 | 0.0082876
170 | 518.5 | -20.752 | 0.0071826
171 | 521.55 | -29.2969 | 0.0016575
172 | 524.6 | -30.5176 | 0.001105
173 | 527.65 | -37.8418 | -0.0038675
174 | 530.7 | -36.6211 | -0.0035913
175 | 533.75 | -47.6074 | -0.0091164
176 | 536.8 | -47.6074 | -0.0099451
177 | 539.85 | -59.8145 | -0.01547
178 | 542.9 | -58.5938 | -0.016023
179 | 545.95 | -70.8008 | -0.021271
180 | 549 | -65.918 | -0.021548
181 | 552.05 | -79.3457 | -0.02652
182 | 555.1 | -75.6836 | -0.026797
183 | 558.15 | -86.6699 | -0.03315
184 | 561.2 | -85.4492 | -0.033703
185 | 564.25 | -97.6562 | -0.039228
186 | 567.3 | -98.877 | -0.039504
187 | 570.35 | -107.4219 | -0.044477
188 | 573.4 | -104.9805 | -0.044753
189 | 576.45 | -114.7461 | -0.050002
190 | 579.5 | -117.1875 | -0.051659
191 | 582.55 | -128.1738 | -0.056632
192 | 585.6 | -125.7324 | -0.057184
193 | 588.65 | -137.9395 | -0.062709
194 | 591.7 | -135.498 | -0.062433
195 | 594.75 | -147.7051 | -0.068235
196 | 597.8 | -145.2637 | -0.06934
197 | 600.85 | -155.0293 | -0.075417
198 | 603.9 | -155.0293 | -0.075417
199 | 606.95 | -163.5742 | -0.080942
200 | 610 | -166.0156 | -0.080942
201 | 613.05 | -177.002 | -0.086191
202 | 616.1 | -174.5605 | -0.08702
203 | 619.15 | -184.3262 | -0.09365
204 | 622.2 | -184.3262 | -0.093926
205 | 625.25 | -192.8711 | -0.099175
206 | 628.3 | -192.8711 | -0.099727
207 | 631.35 | -203.8574 | -0.10498
208 | 634.4 | -202.6367 | -0.10553
209 | 637.45 | -213.623 | -0.11161
210 | 640.5 | -214.8438 | -0.11244
211 | 643.55 | -225.8301 | -0.11796
212 | 646.6 | -225.8301 | -0.11824
213 | 649.65 | -230.7129 | -0.12376
214 | 652.7 | -231.9336 | -0.12431
215 | 655.75 | -240.4785 | -0.13012
216 | 658.8 | -244.1406 | -0.13094
217 | 661.85 | -252.6855 | -0.13702
218 | 664.9 | -253.9062 | -0.13785
219 | 667.95 | -263.6719 | -0.14282
220 | 671 | -263.6719 | -0.14338
221 | 674.05 | -270.9961 | -0.14862
222 | 677.1 | -272.2168 | -0.14973
223 | 680.15 | -280.7617 | -0.15581
224 | 683.2 | -280.7617 | -0.15691
225 | 686.25 | -290.5273 | -0.16216
226 | 689.3 | -292.9688 | -0.16271
227 | 692.35 | -301.5137 | -0.16851
228 | 695.4 | -302.7344 | -0.16934
229 | 698.45 | -308.8379 | -0.1757
230 | 701.5 | -311.2793 | -0.17625
231 | 704.55 | -318.6035 | -0.1826
232 | 707.6 | -319.8242 | -0.18316
233 | 710.65 | -328.3691 | -0.18813
234 | 713.7 | -332.0312 | -0.18896
235 | 716.75 | -340.5762 | -0.19531
236 | 719.8 | -340.5762 | -0.19697
237 | 722.85 | -349.1211 | -0.20222
238 | 725.9 | -350.3418 | -0.20305
239 | 728.95 | -357.666 | -0.20857
240 | 732 | -360.1074 | -0.2094
241 | 735.05 | -367.4316 | -0.21493
242 | 738.1 | -368.6523 | -0.21686
243 | 741.15 | -379.6387 | -0.22294
244 | 744.2 | -378.418 | -0.22404
245 | 747.25 | -389.4043 | -0.22984
246 | 750.3 | -388.1836 | -0.23067
247 | 753.35 | -400.3906 | -0.23675
248 | 756.4 | -390.625 | -0.23261
249 | 759.45 | -388.1836 | -0.23371
250 | 762.5 | -377.1973 | -0.22957
251 | 765.55 | -378.418 | -0.22929
252 | 768.6 | -368.6523 | -0.22459
253 | 771.65 | -371.0938 | -0.22459
254 | 774.7 | -356.4453 | -0.2199
255 | 777.75 | -358.8867 | -0.22073
256 | 780.8 | -347.9004 | -0.21548
257 | 783.85 | -349.1211 | -0.21575
258 | 786.9 | -341.7969 | -0.2105
259 | 789.95 | -341.7969 | -0.21023
260 | 793 | -330.8105 | -0.20553
261 | 796.05 | -332.0312 | -0.20581
262 | 799.1 | -317.3828 | -0.20111
263 | 802.15 | -319.8242 | -0.20111
264 | 805.2 | -308.8379 | -0.19614
265 | 808.25 | -311.2793 | -0.19586
266 | 811.3 | -301.5137 | -0.19034
267 | 814.35 | -300.293 | -0.19034
268 | 817.4 | -291.748 | -0.18564
269 | 820.45 | -290.5273 | -0.18592
270 | 823.5 | -285.6445 | -0.18067
271 | 826.55 | -284.4238 | -0.18067
272 | 829.6 | -270.9961 | -0.17487
273 | 832.65 | -269.7754 | -0.17514
274 | 835.7 | -262.4512 | -0.17017
275 | 838.75 | -261.2305 | -0.17072
276 | 841.8 | -252.6855 | -0.16548
277 | 844.85 | -250.2441 | -0.1652
278 | 847.9 | -244.1406 | -0.15967
279 | 850.95 | -242.9199 | -0.15967
280 | 854 | -233.1543 | -0.15415
281 | 857.05 | -235.5957 | -0.15443
282 | 860.1 | -224.6094 | -0.14945
283 | 863.15 | -224.6094 | -0.14973
284 | 866.2 | -214.8438 | -0.1442
285 | 869.25 | -212.4023 | -0.14338
286 | 872.3 | -202.6367 | -0.1384
287 | 875.35 | -202.6367 | -0.1384
288 | 878.4 | -195.3125 | -0.13343
289 | 881.45 | -196.5332 | -0.13343
290 | 884.5 | -185.5469 | -0.12818
291 | 887.55 | -185.5469 | -0.12735
292 | 890.6 | -173.3398 | -0.12238
293 | 893.65 | -177.002 | -0.1221
294 | 896.7 | -166.0156 | -0.11741
295 | 899.75 | -167.2363 | -0.11713
296 | 902.8 | -153.8086 | -0.11188
297 | 905.85 | -153.8086 | -0.11188
298 | 908.9 | -146.4844 | -0.10608
299 | 911.95 | -146.4844 | -0.10553
300 | 915 | -134.2773 | -0.10028
301 | 918.05 | -137.9395 | -0.10083
302 | 921.1 | -126.9531 | -0.09586
303 | 924.15 | -128.1738 | -0.095307
304 | 927.2 | -117.1875 | -0.089782
305 | 930.25 | -117.1875 | -0.08923
306 | 933.3 | -104.9805 | -0.083981
307 | 936.35 | -103.7598 | -0.083981
308 | 939.4 | -96.4355 | -0.079285
309 | 942.45 | -98.877 | -0.079285
310 | 945.5 | -90.332 | -0.073207
311 | 948.55 | -86.6699 | -0.072931
312 | 951.6 | -76.9043 | -0.06713
313 | 954.65 | -75.6836 | -0.066853
314 | 957.7 | -68.3594 | -0.062433
315 | 960.75 | -68.3594 | -0.062433
316 | 963.8 | -61.0352 | -0.056356
317 | 966.85 | -59.8145 | -0.056079
318 | 969.9 | -50.0488 | -0.050554
319 | 972.95 | -46.3867 | -0.050278
320 | 976 | -37.8418 | -0.045029
321 | 979.05 | -40.2832 | -0.045306
322 | 982.1 | -31.7383 | -0.03978
323 | 985.15 | -32.959 | -0.039504
324 | 988.2 | -17.0898 | -0.033427
325 | 991.25 | -19.5312 | -0.032874
326 | 994.3 | -8.5449 | -0.028178
327 | 997.35 | -10.9863 | -0.028178
328 | 1000.4 | 1.2207 | -0.022377
329 | 1003.45 | -1.2207 | -0.0221
Center data before PMax, ±Pr and ±Vc Calc.
PMax (µC/cm2) | 0.23482
Pr (µC/cm2) | 0.018785
-Pr (µC/cm2) | -0.0221
Ec (kV/cm) | 4844.9707
-Ec (kV/cm) | -8100.5859
CMax-Eff (nF) | 0.12186
Offset (µC/cm2) | 0.010774
Vert. (±Pr) Shift (µC/cm2) | -0.0016575
Horiz. Shift (±Ec) | -1627.8076
A (Loop Area - µC/cm2·Volts) | 0.089327
Hysteresis Version: 5.3.0 - Radiant Technologies, Inc., 1999 - 10/02/14