## Hysteresis Task
Hysteresis
Executed Version | 5.3.0
Vision Version | 5.3.1 (R)
Vision Compiled | 2014-09-10
Driver Version | 5.1.14
Windows Version | Windows 7
Processor Information | x86 (AMD or Intel) - 4 Processors
Tester Name | RT66B0914-297
Tester S/N | RT66B0914-297
Internal Amp Type | No Internal Amp
Internal Amp Serial | 0
Execution Count | 1
Excel Date | 11/6/2022 - 18:31:56
Configuration Date | 2022-06-11 17:36
Execution Date | 2022-06-11 18:31
Sample Info.
Sample Name | 13_30_2
Lot Name
Wafer Name
Die Row/Column | 0/0
Capacitor ID | 0
Area (cm2) | 0.20924
Thickness (µm) | 2520
Mux Adjust | Disabled
Amplifier | High Voltage (HVA)
HVI Channel/Port | 1/1
DRIVE Gain Factor | 1000
DRIVE Voltage Limit | 4000
Tester Info
Tester Name | RT66B0914-297
Tester Serial Number | RT66B0914-297
Return Signal Amp. Level [Index] | 0.0021 [3]
Hysteresis Info
Task Name | Hyst-405
Max. Volts | 2520
Max. Field (kV/cm) | 10
Hysteresis Period (ms) | 1000
Preset Disabled
Profile | Standard Bipolar
Data | Valid Data
Point | Time (ms) | Field (kV/cm) | Measured Polarization (µC/cm2)
1 | 2 | 0 | -2.4034
2 | 4 | 17.0898 | -2.3924
3 | 6 | 37.8418 | -2.3868
4 | 8 | 57.373 | -2.3785
5 | 10 | 74.4629 | -2.362
6 | 12 | 97.6562 | -2.3537
7 | 14 | 117.1875 | -2.3399
8 | 16 | 135.498 | -2.3343
9 | 18 | 163.5742 | -2.3095
10 | 20 | 181.8848 | -2.2984
11 | 22 | 203.8574 | -2.2791
12 | 24 | 223.3887 | -2.268
13 | 26 | 242.9199 | -2.2515
14 | 28 | 260.0098 | -2.2294
15 | 30 | 280.7617 | -2.2156
16 | 32 | 300.293 | -2.1962
17 | 34 | 322.2656 | -2.1686
18 | 36 | 341.7969 | -2.1465
19 | 38 | 357.666 | -2.1216
20 | 40 | 379.6387 | -2.0968
21 | 42 | 396.7285 | -2.0719
22 | 44 | 418.7012 | -2.0498
23 | 46 | 435.791 | -2.0222
24 | 48 | 456.543 | -1.989
25 | 50 | 485.8398 | -1.9531
26 | 52 | 502.9297 | -1.9117
27 | 54 | 520.0195 | -1.8813
28 | 56 | 540.7715 | -1.8454
29 | 58 | 562.7441 | -1.8095
30 | 60 | 581.0547 | -1.7735
31 | 62 | 601.8066 | -1.7432
32 | 64 | 618.8965 | -1.699
33 | 66 | 638.4277 | -1.6603
34 | 68 | 657.959 | -1.6216
35 | 70 | 678.7109 | -1.5857
36 | 72 | 700.6836 | -1.5415
37 | 74 | 717.7734 | -1.5001
38 | 76 | 738.5254 | -1.4586
39 | 78 | 755.6152 | -1.4144
40 | 80 | 784.9121 | -1.3592
41 | 82 | 804.4434 | -1.315
42 | 84 | 826.416 | -1.2763
43 | 86 | 845.9473 | -1.2266
44 | 88 | 863.0371 | -1.1768
45 | 90 | 883.7891 | -1.1271
46 | 92 | 900.8789 | -1.0802
47 | 94 | 921.6309 | -1.0332
48 | 96 | 942.3828 | -0.9807
49 | 98 | 961.9141 | -0.93374
50 | 100 | 981.4453 | -0.88125
51 | 102 | 996.0938 | -0.83152
52 | 104 | 1019.2871 | -0.7818
53 | 106 | 1037.5977 | -0.72931
54 | 108 | 1059.5703 | -0.67958
55 | 110 | 1075.4395 | -0.62433
56 | 112 | 1104.7363 | -0.55803
57 | 114 | 1123.0469 | -0.50278
58 | 116 | 1142.5781 | -0.44477
59 | 118 | 1163.3301 | -0.38123
60 | 120 | 1180.4199 | -0.32322
61 | 122 | 1204.834 | -0.26797
62 | 124 | 1221.9238 | -0.20995
63 | 126 | 1242.6758 | -0.14918
64 | 128 | 1258.5449 | -0.085638
65 | 130 | 1280.5176 | -0.0221
66 | 132 | 1300.0488 | 0.038675
67 | 134 | 1320.8008 | 0.10498
68 | 136 | 1339.1113 | 0.16023
69 | 138 | 1359.8633 | 0.22929
70 | 140 | 1378.1738 | 0.29559
71 | 142 | 1405.0293 | 0.36742
72 | 144 | 1425.7812 | 0.43924
73 | 146 | 1442.8711 | 0.51383
74 | 148 | 1462.4023 | 0.57461
75 | 150 | 1483.1543 | 0.6492
76 | 152 | 1506.3477 | 0.72102
77 | 154 | 1522.2168 | 0.79285
78 | 156 | 1541.748 | 0.86744
79 | 158 | 1560.0586 | 0.93926
80 | 160 | 1579.5898 | 1.0166
81 | 162 | 1602.7832 | 1.0857
82 | 164 | 1619.873 | 1.1603
83 | 166 | 1639.4043 | 1.2376
84 | 168 | 1656.4941 | 1.315
85 | 170 | 1679.6875 | 1.3923
86 | 172 | 1699.2188 | 1.4697
87 | 174 | 1728.5156 | 1.5664
88 | 176 | 1748.0469 | 1.652
89 | 178 | 1767.5781 | 1.7349
90 | 180 | 1787.1094 | 1.826
91 | 182 | 1802.9785 | 1.9117
92 | 184 | 1826.1719 | 2.0001
93 | 186 | 1843.2617 | 2.0802
94 | 188 | 1864.0137 | 2.1741
95 | 190 | 1882.3242 | 2.2625
96 | 192 | 1900.6348 | 2.3509
97 | 194 | 1918.9453 | 2.4421
98 | 196 | 1938.4766 | 2.536
99 | 198 | 1959.2285 | 2.6272
100 | 200 | 1977.5391 | 2.7266
101 | 202 | 2000.7324 | 2.8205
102 | 204 | 2027.5879 | 2.931
103 | 206 | 2047.1191 | 3.0305
104 | 208 | 2065.4297 | 3.1382
105 | 210 | 2086.1816 | 3.246
106 | 212 | 2104.4922 | 3.351
107 | 214 | 2125.2441 | 3.4642
108 | 216 | 2145.9961 | 3.572
109 | 218 | 2165.5273 | 3.6852
110 | 220 | 2185.0586 | 3.7957
111 | 222 | 2200.9277 | 3.909
112 | 224 | 2222.9004 | 4.0278
113 | 226 | 2242.4316 | 4.1438
114 | 228 | 2261.9629 | 4.2653
115 | 230 | 2280.2734 | 4.3924
116 | 232 | 2297.3633 | 4.5195
117 | 234 | 2318.1152 | 4.6493
118 | 236 | 2347.4121 | 4.8013
119 | 238 | 2368.1641 | 4.9505
120 | 240 | 2387.6953 | 5.0996
121 | 242 | 2404.7852 | 5.2543
122 | 244 | 2424.3164 | 5.409
123 | 246 | 2446.2891 | 5.5776
124 | 248 | 2467.041 | 5.7323
125 | 250 | 2484.1309 | 5.9118
126 | 252 | 2502.4414 | 6.0914
127 | 254 | 2484.1309 | 6.1991
128 | 256 | 2464.5996 | 6.2792
129 | 258 | 2447.5098 | 6.3372
130 | 260 | 2426.7578 | 6.3842
131 | 262 | 2404.7852 | 6.4201
132 | 264 | 2387.6953 | 6.4422
133 | 266 | 2368.1641 | 6.456
134 | 268 | 2351.0742 | 6.4699
135 | 270 | 2320.5566 | 6.4726
136 | 272 | 2297.3633 | 6.4809
137 | 274 | 2279.0527 | 6.4781
138 | 276 | 2259.5215 | 6.4754
139 | 278 | 2241.2109 | 6.4699
140 | 280 | 2220.459 | 6.4726
141 | 282 | 2203.3691 | 6.4616
142 | 284 | 2181.3965 | 6.456
143 | 286 | 2163.0859 | 6.4478
144 | 288 | 2142.334 | 6.4367
145 | 290 | 2124.0234 | 6.4284
146 | 292 | 2108.1543 | 6.4201
147 | 294 | 2086.1816 | 6.4118
148 | 296 | 2066.6504 | 6.4035
149 | 298 | 2047.1191 | 6.3925
150 | 300 | 2027.5879 | 6.3842
151 | 302 | 1998.291 | 6.3676
152 | 304 | 1981.2012 | 6.3538
153 | 306 | 1961.6699 | 6.3455
154 | 308 | 1943.3594 | 6.3317
155 | 310 | 1921.3867 | 6.3179
156 | 312 | 1899.4141 | 6.3096
157 | 314 | 1879.8828 | 6.2986
158 | 316 | 1861.5723 | 6.2848
159 | 318 | 1842.041 | 6.2682
160 | 320 | 1822.5098 | 6.2571
161 | 322 | 1806.6406 | 6.2406
162 | 324 | 1787.1094 | 6.235
163 | 326 | 1763.916 | 6.2185
164 | 328 | 1748.0469 | 6.2102
165 | 330 | 1729.7363 | 6.1964
166 | 332 | 1695.5566 | 6.177
167 | 334 | 1678.4668 | 6.1604
168 | 336 | 1658.9355 | 6.1494
169 | 338 | 1640.625 | 6.1328
170 | 340 | 1618.6523 | 6.119
171 | 342 | 1601.5625 | 6.1052
172 | 344 | 1578.3691 | 6.0886
173 | 346 | 1560.0586 | 6.0748
174 | 348 | 1541.748 | 6.0638
175 | 350 | 1524.6582 | 6.0472
176 | 352 | 1503.9062 | 6.0334
177 | 354 | 1485.5957 | 6.0168
178 | 356 | 1467.2852 | 6.0002
179 | 358 | 1447.7539 | 5.9892
180 | 360 | 1425.7812 | 5.9754
181 | 362 | 1407.4707 | 5.956
182 | 364 | 1376.9531 | 5.9339
183 | 366 | 1356.2012 | 5.9229
184 | 368 | 1339.1113 | 5.9035
185 | 370 | 1318.3594 | 5.887
186 | 372 | 1301.2695 | 5.8731
187 | 374 | 1280.5176 | 5.8538
188 | 376 | 1260.9863 | 5.8372
189 | 378 | 1242.6758 | 5.8234
190 | 380 | 1223.1445 | 5.8041
191 | 382 | 1203.6133 | 5.7847
192 | 384 | 1185.3027 | 5.7682
193 | 386 | 1166.9922 | 5.7516
194 | 388 | 1145.0195 | 5.735
195 | 390 | 1127.9297 | 5.7129
196 | 392 | 1105.957 | 5.6963
197 | 394 | 1077.8809 | 5.6715
198 | 396 | 1058.3496 | 5.6521
199 | 398 | 1038.8184 | 5.6356
200 | 400 | 1020.5078 | 5.6218
201 | 402 | 998.5352 | 5.5997
202 | 404 | 981.4453 | 5.5803
203 | 406 | 961.9141 | 5.561
204 | 408 | 939.9414 | 5.5416
205 | 410 | 922.8516 | 5.5223
206 | 412 | 904.541 | 5.5002
207 | 414 | 881.3477 | 5.4809
208 | 416 | 863.0371 | 5.4615
209 | 418 | 842.2852 | 5.4394
210 | 420 | 825.1953 | 5.4229
211 | 422 | 806.8848 | 5.4008
212 | 424 | 784.9121 | 5.3814
213 | 426 | 756.8359 | 5.3538
214 | 428 | 737.3047 | 5.3289
215 | 430 | 717.7734 | 5.3041
216 | 432 | 699.4629 | 5.2875
217 | 434 | 677.4902 | 5.2626
218 | 436 | 659.1797 | 5.2433
219 | 438 | 639.6484 | 5.2157
220 | 440 | 617.6758 | 5.1936
221 | 442 | 600.5859 | 5.1715
222 | 444 | 582.2754 | 5.1466
223 | 446 | 563.9648 | 5.1217
224 | 448 | 543.2129 | 5.1052
225 | 450 | 522.4609 | 5.0775
226 | 452 | 504.1504 | 5.0527
227 | 454 | 483.3984 | 5.0278
228 | 456 | 456.543 | 4.9974
229 | 458 | 437.0117 | 4.9698
230 | 460 | 415.0391 | 4.9422
231 | 462 | 397.9492 | 4.9201
232 | 464 | 377.1973 | 4.8897
233 | 466 | 357.666 | 4.8676
234 | 468 | 338.1348 | 4.8372
235 | 470 | 318.6035 | 4.8123
236 | 472 | 301.5137 | 4.7819
237 | 474 | 280.7617 | 4.7598
238 | 476 | 260.0098 | 4.7267
239 | 478 | 241.6992 | 4.7018
240 | 480 | 223.3887 | 4.6714
241 | 482 | 205.0781 | 4.6411
242 | 484 | 183.1055 | 4.6134
243 | 486 | 163.5742 | 4.5858
244 | 488 | 136.7188 | 4.5471
245 | 490 | 114.7461 | 4.5112
246 | 492 | 95.2148 | 4.4808
247 | 494 | 78.125 | 4.4477
248 | 496 | 58.5938 | 4.4201
249 | 498 | 39.0625 | 4.3869
250 | 500 | 17.0898 | 4.3538
251 | 502 | -1.2207 | 4.3206
252 | 504 | -20.752 | 4.2819
253 | 506 | -39.0625 | 4.2515
254 | 508 | -59.8145 | 4.2211
255 | 510 | -78.125 | 4.1852
256 | 512 | -95.2148 | 4.1521
257 | 514 | -114.7461 | 4.1079
258 | 516 | -135.498 | 4.0803
259 | 518 | -152.5879 | 4.0416
260 | 520 | -173.3398 | 4.0084
261 | 522 | -195.3125 | 3.967
262 | 524 | -212.4023 | 3.9283
263 | 526 | -230.7129 | 3.8924
264 | 528 | -252.6855 | 3.8537
265 | 530 | -273.4375 | 3.8151
266 | 532 | -290.5273 | 3.7764
267 | 534 | -322.2656 | 3.7294
268 | 536 | -340.5762 | 3.6852
269 | 538 | -360.1074 | 3.6438
270 | 540 | -378.418 | 3.5996
271 | 542 | -396.7285 | 3.5581
272 | 544 | -417.4805 | 3.5112
273 | 546 | -437.0117 | 3.4697
274 | 548 | -455.3223 | 3.4283
275 | 550 | -473.6328 | 3.3786
276 | 552 | -495.6055 | 3.3371
277 | 554 | -512.6953 | 3.2929
278 | 556 | -532.2266 | 3.246
279 | 558 | -551.7578 | 3.199
280 | 560 | -573.7305 | 3.152
281 | 562 | -592.041 | 3.1023
282 | 564 | -612.793 | 3.0581
283 | 566 | -640.8691 | 3.0001
284 | 568 | -661.6211 | 2.9449
285 | 570 | -677.4902 | 2.8924
286 | 572 | -698.2422 | 2.8399
287 | 574 | -715.332 | 2.7874
288 | 576 | -734.8633 | 2.7349
289 | 578 | -755.6152 | 2.6824
290 | 580 | -777.5879 | 2.6272
291 | 582 | -794.6777 | 2.5692
292 | 584 | -815.4297 | 2.5167
293 | 586 | -836.1816 | 2.4642
294 | 588 | -854.4922 | 2.4062
295 | 590 | -870.3613 | 2.3537
296 | 592 | -893.5547 | 2.2957
297 | 594 | -910.6445 | 2.2404
298 | 596 | -939.9414 | 2.1631
299 | 598 | -960.6934 | 2.0995
300 | 600 | -982.666 | 2.036
301 | 602 | -996.0938 | 1.978
302 | 604 | -1019.2871 | 1.9089
303 | 606 | -1040.0391 | 1.8426
304 | 608 | -1055.9082 | 1.7818
305 | 610 | -1077.8809 | 1.7183
306 | 612 | -1096.1914 | 1.652
307 | 614 | -1116.9434 | 1.5857
308 | 616 | -1137.6953 | 1.5249
309 | 618 | -1154.7852 | 1.4559
310 | 620 | -1170.6543 | 1.384
311 | 622 | -1195.0684 | 1.3094
312 | 624 | -1209.7168 | 1.2431
313 | 626 | -1231.6895 | 1.1713
314 | 628 | -1262.207 | 1.0829
315 | 630 | -1281.7383 | 1.0083
316 | 632 | -1297.6074 | 0.93097
317 | 634 | -1320.8008 | 0.85362
318 | 636 | -1339.1113 | 0.77351
319 | 638 | -1357.4219 | 0.69892
320 | 640 | -1378.1738 | 0.62157
321 | 642 | -1398.9258 | 0.54422
322 | 644 | -1416.0156 | 0.46411
323 | 646 | -1435.5469 | 0.38123
324 | 648 | -1456.2988 | 0.30112
325 | 650 | -1475.8301 | 0.21824
326 | 652 | -1492.9199 | 0.1326
327 | 654 | -1513.6719 | 0.052488
328 | 656 | -1535.6445 | -0.03315
329 | 658 | -1560.0586 | -0.12708
330 | 660 | -1579.5898 | -0.22377
331 | 662 | -1604.0039 | -0.31217
332 | 664 | -1618.6523 | -0.40885
333 | 666 | -1638.1836 | -0.50278
334 | 668 | -1657.7148 | -0.59394
335 | 670 | -1679.6875 | -0.68511
336 | 672 | -1696.7773 | -0.79008
337 | 674 | -1719.9707 | -0.87572
338 | 676 | -1737.0605 | -0.97794
339 | 678 | -1757.8125 | -1.0719
340 | 680 | -1774.9023 | -1.1741
341 | 682 | -1794.4336 | -1.2652
342 | 684 | -1815.1855 | -1.3675
343 | 686 | -1834.7168 | -1.4697
344 | 688 | -1853.0273 | -1.5774
345 | 690 | -1881.1035 | -1.6907
346 | 692 | -1903.0762 | -1.8012
347 | 694 | -1920.166 | -1.9117
348 | 696 | -1939.6973 | -2.0222
349 | 698 | -1958.0078 | -2.1382
350 | 700 | -1981.2012 | -2.2487
351 | 702 | -1998.291 | -2.3647
352 | 704 | -2020.2637 | -2.4808
353 | 706 | -2038.5742 | -2.5995
354 | 708 | -2060.5469 | -2.7156
355 | 710 | -2073.9746 | -2.8344
356 | 712 | -2095.9473 | -2.9476
357 | 714 | -2115.4785 | -3.0747
358 | 716 | -2135.0098 | -3.2018
359 | 718 | -2152.0996 | -3.3261
360 | 720 | -2181.3965 | -3.4697
361 | 722 | -2203.3691 | -3.6079
362 | 724 | -2220.459 | -3.7515
363 | 726 | -2241.2109 | -3.8869
364 | 728 | -2258.3008 | -4.0361
365 | 730 | -2282.7148 | -4.1769
366 | 732 | -2302.2461 | -4.3289
367 | 734 | -2319.3359 | -4.4781
368 | 736 | -2336.4258 | -4.6272
369 | 738 | -2358.3984 | -4.7875
370 | 740 | -2379.1504 | -4.9477
371 | 742 | -2396.2402 | -5.1162
372 | 744 | -2416.9922 | -5.2847
373 | 746 | -2436.5234 | -5.4588
374 | 748 | -2457.2754 | -5.6383
375 | 750 | -2473.1445 | -5.8234
376 | 752 | -2502.4414 | -6.0361
377 | 754 | -2475.5859 | -6.1522
378 | 756 | -2457.2754 | -6.2433
379 | 758 | -2436.5234 | -6.3096
380 | 760 | -2415.7715 | -6.3566
381 | 762 | -2398.6816 | -6.398
382 | 764 | -2376.709 | -6.4229
383 | 766 | -2358.3984 | -6.4478
384 | 768 | -2337.6465 | -6.4643
385 | 770 | -2321.7773 | -6.4726
386 | 772 | -2302.2461 | -6.4754
387 | 774 | -2280.2734 | -6.4781
388 | 776 | -2260.7422 | -6.4809
389 | 778 | -2242.4316 | -6.4781
390 | 780 | -2222.9004 | -6.4726
391 | 782 | -2199.707 | -6.4699
392 | 784 | -2185.0586 | -6.4699
393 | 786 | -2155.7617 | -6.456
394 | 788 | -2136.2305 | -6.445
395 | 790 | -2114.2578 | -6.4395
396 | 792 | -2097.168 | -6.4284
397 | 794 | -2076.416 | -6.4201
398 | 796 | -2056.8848 | -6.4118
399 | 798 | -2036.1328 | -6.398
400 | 800 | -2020.2637 | -6.387
401 | 802 | -2001.9531 | -6.3759
402 | 804 | -1979.9805 | -6.3676
403 | 806 | -1958.0078 | -6.3566
404 | 808 | -1938.4766 | -6.3455
405 | 810 | -1923.8281 | -6.3345
406 | 812 | -1901.8555 | -6.3207
407 | 814 | -1884.7656 | -6.3124
408 | 816 | -1853.0273 | -6.2903
409 | 818 | -1834.7168 | -6.282
410 | 820 | -1815.1855 | -6.2682
411 | 822 | -1794.4336 | -6.2544
412 | 824 | -1777.3438 | -6.2433
413 | 826 | -1755.3711 | -6.224
414 | 828 | -1738.2812 | -6.2157
415 | 830 | -1719.9707 | -6.2046
416 | 832 | -1699.2188 | -6.1908
417 | 834 | -1680.9082 | -6.1743
418 | 836 | -1657.7148 | -6.1577
419 | 838 | -1638.1836 | -6.1466
420 | 840 | -1623.5352 | -6.1356
421 | 842 | -1602.7832 | -6.1218
422 | 844 | -1580.8105 | -6.1052
423 | 846 | -1563.7207 | -6.0941
424 | 848 | -1531.9824 | -6.072
425 | 850 | -1516.1133 | -6.0527
426 | 852 | -1496.582 | -6.0417
427 | 854 | -1473.3887 | -6.0251
428 | 856 | -1453.8574 | -6.0085
429 | 858 | -1436.7676 | -5.9947
430 | 860 | -1419.6777 | -5.9781
431 | 862 | -1398.9258 | -5.9615
432 | 864 | -1376.9531 | -5.9477
433 | 866 | -1358.6426 | -5.9367
434 | 868 | -1337.8906 | -5.9173
435 | 870 | -1322.0215 | -5.9008
436 | 872 | -1302.4902 | -5.8814
437 | 874 | -1279.2969 | -5.8676
438 | 876 | -1260.9863 | -5.851
439 | 878 | -1230.4688 | -5.8234
440 | 880 | -1215.8203 | -5.8068
441 | 882 | -1195.0684 | -5.793
442 | 884 | -1175.5371 | -5.7765
443 | 886 | -1153.5645 | -5.7571
444 | 888 | -1134.0332 | -5.7378
445 | 890 | -1116.9434 | -5.724
446 | 892 | -1094.9707 | -5.7019
447 | 894 | -1079.1016 | -5.6853
448 | 896 | -1057.1289 | -5.666
449 | 898 | -1038.8184 | -5.6494
450 | 900 | -1019.2871 | -5.63
451 | 902 | -997.3145 | -5.6079
452 | 904 | -981.4453 | -5.5914
453 | 906 | -961.9141 | -5.5748
454 | 908 | -942.3828 | -5.5527
455 | 910 | -910.6445 | -5.5251
456 | 912 | -893.5547 | -5.503
457 | 914 | -874.0234 | -5.4836
458 | 916 | -855.7129 | -5.456
459 | 918 | -836.1816 | -5.4422
460 | 920 | -815.4297 | -5.4229
461 | 922 | -798.3398 | -5.4035
462 | 924 | -775.1465 | -5.3759
463 | 926 | -759.2773 | -5.3621
464 | 928 | -737.3047 | -5.3372
465 | 930 | -720.2148 | -5.3206
466 | 932 | -700.6836 | -5.2958
467 | 934 | -676.2695 | -5.2737
468 | 936 | -657.959 | -5.2488
469 | 938 | -638.4277 | -5.2239
470 | 940 | -614.0137 | -5.1908
471 | 942 | -592.041 | -5.1715
472 | 944 | -572.5098 | -5.1494
473 | 946 | -551.7578 | -5.1273
474 | 948 | -532.2266 | -5.0996
475 | 950 | -515.1367 | -5.072
476 | 952 | -495.6055 | -5.0527
477 | 954 | -476.0742 | -5.0168
478 | 956 | -454.1016 | -4.9974
479 | 958 | -433.3496 | -4.9726
480 | 960 | -417.4805 | -4.9477
481 | 962 | -396.7285 | -4.9201
482 | 964 | -378.418 | -4.8952
483 | 966 | -357.666 | -4.8703
484 | 968 | -338.1348 | -4.8455
485 | 970 | -321.0449 | -4.8123
486 | 972 | -289.3066 | -4.7792
487 | 974 | -272.2168 | -4.7488
488 | 976 | -250.2441 | -4.7184
489 | 978 | -230.7129 | -4.6908
490 | 980 | -214.8438 | -4.6576
491 | 982 | -194.0918 | -4.6328
492 | 984 | -173.3398 | -4.6024
493 | 986 | -156.25 | -4.5692
494 | 988 | -136.7188 | -4.5416
495 | 990 | -118.4082 | -4.514
496 | 992 | -98.877 | -4.4808
497 | 994 | -76.9043 | -4.4477
498 | 996 | -61.0352 | -4.4145
499 | 998 | -40.2832 | -4.3841
500 | 1000 | -19.5312 | -4.351
501 | 1002 | -1.2207 | -4.3151
Center data before PMax, ±Pr and ±Vc Calc.
PMax (µC/cm2) | 6.0914
Pr (µC/cm2) | 4.3228
-Pr (µC/cm2) | -4.3151
Ec (kV/cm) | 324480.2024
-Ec (kV/cm) | -384839.0247
CMax-Eff (nF) | 0.50578
Offset (µC/cm2) | 2.4034
Vert. (±Pr) Shift (µC/cm2) | 0.0038675
Horiz. Shift (±Ec) | -30179.4111
A (Loop Area - µC/cm2·Volts) | 113.6865
Hysteresis Version: 5.3.0 - Radiant Technologies, Inc., 1999 - 10/02/14