## Hysteresis Task
Hysteresis
Executed Version | 5.3.0
Vision Version | 5.3.1 (R)
Vision Compiled | 2014-09-10
Driver Version | 5.1.14
Windows Version | Windows 7
Processor Information | x86 (AMD or Intel) - 4 Processors
Tester Name | RT66B0914-297
Tester S/N | RT66B0914-297
Internal Amp Type | No Internal Amp
Internal Amp Serial | 0
Execution Count | 1
Excel Date | 11/6/2022 - 18:32:47
Configuration Date | 2022-06-11 17:36
Execution Date | 2022-06-11 18:32
Sample Info.
Sample Name | 13_30_2
Lot Name
Wafer Name
Die Row/Column | 0/0
Capacitor ID | 0
Area (cm2) | 0.20924
Thickness (µm) | 2520
Mux Adjust | Disabled
Amplifier | High Voltage (HVA)
HVI Channel/Port | 1/1
DRIVE Gain Factor | 1000
DRIVE Voltage Limit | 4000
Tester Info
Tester Name | RT66B0914-297
Tester Serial Number | RT66B0914-297
Return Signal Amp. Level [Index] | HVI: 0.00021 [4]
Hysteresis Info
Task Name | Hyst-405
Max. Volts | 2772
Max. Field (kV/cm) | 11
Hysteresis Period (ms) | 1000
Preset Disabled
Profile | Standard Bipolar
Data | Valid Data
Point | Time (ms) | Field (kV/cm) | Measured Polarization (µC/cm2)
1 | 2 | 0 | -6.2571
2 | 4 | 17.0898 | -6.2571
3 | 6 | 48.8281 | -6.2295
4 | 8 | 65.918 | -6.1743
5 | 10 | 86.6699 | -6.1743
6 | 12 | 104.9805 | -6.1466
7 | 14 | 135.498 | -6.1743
8 | 16 | 156.25 | -6.119
9 | 18 | 173.3398 | -6.119
10 | 20 | 192.8711 | -6.0914
11 | 22 | 223.3887 | -6.0638
12 | 24 | 242.9199 | -6.0914
13 | 26 | 261.2305 | -6.0914
14 | 28 | 291.748 | -6.0361
15 | 30 | 308.8379 | -5.9533
16 | 32 | 329.5898 | -5.9533
17 | 34 | 350.3418 | -5.9533
18 | 36 | 377.1973 | -5.9256
19 | 38 | 399.1699 | -5.7875
20 | 40 | 415.0391 | -5.8151
21 | 42 | 438.2324 | -5.7599
22 | 44 | 466.3086 | -5.7323
23 | 46 | 483.3984 | -5.6494
24 | 48 | 505.3711 | -5.6218
25 | 50 | 524.9023 | -5.5665
26 | 52 | 552.9785 | -5.5389
27 | 54 | 573.7305 | -5.5113
28 | 56 | 590.8203 | -5.4284
29 | 58 | 622.5586 | -5.3179
30 | 60 | 642.0898 | -5.2902
31 | 62 | 661.6211 | -5.2626
32 | 64 | 677.4902 | -5.1521
33 | 66 | 706.7871 | -5.0692
34 | 68 | 728.7598 | -5.014
35 | 70 | 749.5117 | -4.9587
36 | 72 | 765.3809 | -4.9035
37 | 74 | 793.457 | -4.8759
38 | 76 | 814.209 | -4.793
39 | 78 | 833.7402 | -4.6825
40 | 80 | 863.0371 | -4.5996
41 | 82 | 882.5684 | -4.5167
42 | 84 | 899.6582 | -4.4615
43 | 86 | 921.6309 | -4.3786
44 | 88 | 949.707 | -4.3234
45 | 90 | 970.459 | -4.2129
46 | 92 | 988.7695 | -4.1024
47 | 94 | 1007.0801 | -4.0471
48 | 96 | 1038.8184 | -3.9642
49 | 98 | 1054.6875 | -3.8814
50 | 100 | 1075.4395 | -3.7985
51 | 102 | 1103.5156 | -3.6327
52 | 104 | 1124.2676 | -3.5775
53 | 106 | 1145.0195 | -3.4946
54 | 108 | 1163.3301 | -3.4117
55 | 110 | 1192.627 | -3.2736
56 | 112 | 1210.9375 | -3.246
57 | 114 | 1231.6895 | -3.1078
58 | 116 | 1252.4414 | -3.025
59 | 118 | 1278.0762 | -2.9145
60 | 120 | 1297.6074 | -2.804
61 | 122 | 1317.1387 | -2.6935
62 | 124 | 1350.0977 | -2.5553
63 | 126 | 1367.1875 | -2.5001
64 | 128 | 1386.7188 | -2.3896
65 | 130 | 1406.25 | -2.2791
66 | 132 | 1437.9883 | -2.141
67 | 134 | 1456.2988 | -2.0581
68 | 136 | 1472.168 | -1.92
69 | 138 | 1497.8027 | -1.8095
70 | 140 | 1523.4375 | -1.6713
71 | 142 | 1542.9688 | -1.5608
72 | 144 | 1560.0586 | -1.4227
73 | 146 | 1582.0312 | -1.2846
74 | 148 | 1608.8867 | -1.1741
75 | 150 | 1629.6387 | -1.0083
76 | 152 | 1647.9492 | -0.89782
77 | 154 | 1679.6875 | -0.78732
78 | 156 | 1697.998 | -0.67682
79 | 158 | 1718.75 | -0.51107
80 | 160 | 1738.2812 | -0.37294
81 | 162 | 1767.5781 | -0.23482
82 | 164 | 1783.4473 | -0.069063
83 | 166 | 1805.4199 | 0.069063
84 | 168 | 1821.2891 | 0.17956
85 | 170 | 1850.5859 | 0.34532
86 | 172 | 1871.3379 | 0.48344
87 | 174 | 1893.3105 | 0.67682
88 | 176 | 1918.9453 | 0.84257
89 | 178 | 1940.918 | 0.9807
90 | 180 | 1959.2285 | 1.1465
91 | 182 | 1978.7598 | 1.3122
92 | 184 | 2008.0566 | 1.5056
93 | 186 | 2026.3672 | 1.6713
94 | 188 | 2047.1191 | 1.8095
95 | 190 | 2066.6504 | 2.0028
96 | 192 | 2098.3887 | 2.1686
97 | 194 | 2113.0371 | 2.362
98 | 196 | 2135.0098 | 2.5277
99 | 198 | 2161.8652 | 2.7211
100 | 200 | 2182.6172 | 2.9421
101 | 202 | 2200.9277 | 3.1078
102 | 204 | 2222.9004 | 3.3289
103 | 206 | 2248.5352 | 3.5222
104 | 208 | 2272.9492 | 3.7432
105 | 210 | 2291.2598 | 3.909
106 | 212 | 2308.3496 | 4.1024
107 | 214 | 2338.8672 | 4.3234
108 | 216 | 2358.3984 | 4.5444
109 | 218 | 2376.709 | 4.7377
110 | 220 | 2407.2266 | 4.9864
111 | 222 | 2426.7578 | 5.235
112 | 224 | 2442.627 | 5.4284
113 | 226 | 2465.8203 | 5.677
114 | 228 | 2491.4551 | 5.9809
115 | 230 | 2510.9863 | 6.1743
116 | 232 | 2531.7383 | 6.3676
117 | 234 | 2550.0488 | 6.6439
118 | 236 | 2579.3457 | 6.9478
119 | 238 | 2600.0977 | 7.1964
120 | 240 | 2619.6289 | 7.445
121 | 242 | 2637.9395 | 7.7213
122 | 244 | 2669.6777 | 7.9975
123 | 246 | 2686.7676 | 8.3014
124 | 248 | 2707.5195 | 8.55
125 | 250 | 2736.8164 | 8.8539
126 | 252 | 2755.127 | 9.1578
127 | 254 | 2734.375 | 9.3788
128 | 256 | 2709.9609 | 9.5722
129 | 258 | 2686.7676 | 9.6827
130 | 260 | 2666.0156 | 9.7379
131 | 262 | 2640.3809 | 9.8484
132 | 264 | 2618.4082 | 9.8484
133 | 266 | 2600.0977 | 9.9589
134 | 268 | 2579.3457 | 9.9589
135 | 270 | 2550.0488 | 9.9589
136 | 272 | 2530.5176 | 9.9866
137 | 274 | 2513.4277 | 10.0418
138 | 276 | 2491.4551 | 10.0142
139 | 278 | 2463.3789 | 10.0142
140 | 280 | 2445.0684 | 10.0142
141 | 282 | 2423.0957 | 9.9866
142 | 284 | 2407.2266 | 9.9866
143 | 286 | 2375.4883 | 10.0142
144 | 288 | 2359.6191 | 9.9866
145 | 290 | 2338.8672 | 9.9866
146 | 292 | 2310.791 | 9.9589
147 | 294 | 2288.8184 | 9.9589
148 | 296 | 2271.7285 | 9.9037
149 | 298 | 2249.7559 | 9.9313
150 | 300 | 2220.459 | 9.9037
151 | 302 | 2204.5898 | 9.9037
152 | 304 | 2181.3965 | 9.9037
153 | 306 | 2163.0859 | 9.8484
154 | 308 | 2132.5684 | 9.8484
155 | 310 | 2113.0371 | 9.8484
156 | 312 | 2098.3887 | 9.9037
157 | 314 | 2064.209 | 9.8208
158 | 316 | 2048.3398 | 9.7932
159 | 318 | 2026.3672 | 9.7932
160 | 320 | 2005.6152 | 9.7379
161 | 322 | 1981.2012 | 9.7656
162 | 324 | 1958.0078 | 9.7932
163 | 326 | 1940.918 | 9.7656
164 | 328 | 1920.166 | 9.7103
165 | 330 | 1890.8691 | 9.6827
166 | 332 | 1873.7793 | 9.6827
167 | 334 | 1851.8066 | 9.6827
168 | 336 | 1823.7305 | 9.655
169 | 338 | 1802.9785 | 9.655
170 | 340 | 1784.668 | 9.5998
171 | 342 | 1765.1367 | 9.5998
172 | 344 | 1734.6191 | 9.5722
173 | 346 | 1717.5293 | 9.5722
174 | 348 | 1695.5566 | 9.5445
175 | 350 | 1677.2461 | 9.5169
176 | 352 | 1650.3906 | 9.5169
177 | 354 | 1628.418 | 9.5169
178 | 356 | 1612.5488 | 9.5169
179 | 358 | 1580.8105 | 9.4617
180 | 360 | 1561.2793 | 9.4617
181 | 362 | 1544.1895 | 9.4064
182 | 364 | 1523.4375 | 9.4064
183 | 366 | 1496.582 | 9.4064
184 | 368 | 1475.8301 | 9.3788
185 | 370 | 1455.0781 | 9.3512
186 | 372 | 1436.7676 | 9.3512
187 | 374 | 1408.6914 | 9.3235
188 | 376 | 1387.9395 | 9.2959
189 | 378 | 1368.4082 | 9.2683
190 | 380 | 1350.0977 | 9.2683
191 | 382 | 1320.8008 | 9.2407
192 | 384 | 1301.2695 | 9.213
193 | 386 | 1281.7383 | 9.1854
194 | 388 | 1252.4414 | 9.1854
195 | 390 | 1232.9102 | 9.1025
196 | 392 | 1214.5996 | 9.0749
197 | 394 | 1193.8477 | 9.0749
198 | 396 | 1164.5508 | 9.0749
199 | 398 | 1143.7988 | 9.0473
200 | 400 | 1125.4883 | 9.0197
201 | 402 | 1107.1777 | 9.0197
202 | 404 | 1076.6602 | 8.992
203 | 406 | 1059.5703 | 8.9368
204 | 408 | 1036.377 | 8.9092
205 | 410 | 1007.0801 | 8.9092
206 | 412 | 989.9902 | 8.8263
207 | 414 | 970.459 | 8.8539
208 | 416 | 952.1484 | 8.8263
209 | 418 | 920.4102 | 8.771
210 | 420 | 900.8789 | 8.7434
211 | 422 | 882.5684 | 8.7434
212 | 424 | 863.0371 | 8.7434
213 | 426 | 834.9609 | 8.6882
214 | 428 | 812.9883 | 8.6882
215 | 430 | 794.6777 | 8.6605
216 | 432 | 766.6016 | 8.5777
217 | 434 | 748.291 | 8.5777
218 | 436 | 728.7598 | 8.55
219 | 438 | 708.0078 | 8.5224
220 | 440 | 681.1523 | 8.4948
221 | 442 | 662.8418 | 8.4672
222 | 444 | 640.8691 | 8.4395
223 | 446 | 620.1172 | 8.4395
224 | 448 | 593.2617 | 8.3567
225 | 450 | 574.9512 | 8.329
226 | 452 | 550.5371 | 8.3014
227 | 454 | 523.6816 | 8.2738
228 | 456 | 502.9297 | 8.1909
229 | 458 | 483.3984 | 8.2185
230 | 460 | 465.0879 | 8.1909
231 | 462 | 435.791 | 8.108
232 | 464 | 415.0391 | 8.108
233 | 466 | 399.1699 | 8.0528
234 | 468 | 377.1973 | 8.0252
235 | 470 | 347.9004 | 8.0252
236 | 472 | 332.0312 | 7.9699
237 | 474 | 311.2793 | 7.9423
238 | 476 | 288.0859 | 7.887
239 | 478 | 261.2305 | 7.8594
240 | 480 | 242.9199 | 7.8318
241 | 482 | 222.168 | 7.6937
242 | 484 | 192.8711 | 7.7213
243 | 486 | 175.7812 | 7.6937
244 | 488 | 151.3672 | 7.6384
245 | 490 | 133.0566 | 7.6108
246 | 492 | 107.4219 | 7.5279
247 | 494 | 87.8906 | 7.5555
248 | 496 | 65.918 | 7.5003
249 | 498 | 48.8281 | 7.445
250 | 500 | 20.752 | 7.3898
251 | 502 | -1.2207 | 7.3345
252 | 504 | -19.5312 | 7.224
253 | 506 | -39.0625 | 7.224
254 | 508 | -59.8145 | 7.1964
255 | 510 | -87.8906 | 7.1135
256 | 512 | -108.6426 | 7.1135
257 | 514 | -124.5117 | 7.0306
258 | 516 | -144.043 | 7.003
259 | 518 | -175.7812 | 6.9478
260 | 520 | -192.8711 | 6.8925
261 | 522 | -211.1816 | 6.8096
262 | 524 | -231.9336 | 6.782
263 | 526 | -263.6719 | 6.7268
264 | 528 | -279.541 | 6.6715
265 | 530 | -299.0723 | 6.6163
266 | 532 | -329.5898 | 6.5886
267 | 534 | -349.1211 | 6.5058
268 | 536 | -369.873 | 6.4505
269 | 538 | -388.1836 | 6.3676
270 | 540 | -417.4805 | 6.34
271 | 542 | -437.0117 | 6.2571
272 | 544 | -458.9844 | 6.2295
273 | 546 | -473.6328 | 6.2019
274 | 548 | -505.3711 | 6.0914
275 | 550 | -524.9023 | 6.0085
276 | 552 | -544.4336 | 5.9809
277 | 554 | -572.5098 | 5.8704
278 | 556 | -588.3789 | 5.8151
279 | 558 | -612.793 | 5.7599
280 | 560 | -633.5449 | 5.677
281 | 562 | -659.1797 | 5.5941
282 | 564 | -677.4902 | 5.5389
283 | 566 | -698.2422 | 5.4836
284 | 568 | -717.7734 | 5.3455
285 | 570 | -748.291 | 5.3179
286 | 572 | -766.6016 | 5.235
287 | 574 | -784.9121 | 5.1797
288 | 576 | -814.209 | 5.0969
289 | 578 | -832.5195 | 5.014
290 | 580 | -852.0508 | 4.9587
291 | 582 | -872.8027 | 4.8482
292 | 584 | -899.6582 | 4.7654
293 | 586 | -924.0723 | 4.6825
294 | 588 | -939.9414 | 4.572
295 | 590 | -960.6934 | 4.5167
296 | 592 | -988.7695 | 4.4339
297 | 594 | -1007.0801 | 4.3234
298 | 596 | -1030.2734 | 4.2681
299 | 598 | -1046.1426 | 4.1576
300 | 600 | -1076.6602 | 4.0471
301 | 602 | -1094.9707 | 3.9642
302 | 604 | -1115.7227 | 3.8814
303 | 606 | -1146.2402 | 3.7432
304 | 608 | -1162.1094 | 3.688
305 | 610 | -1180.4199 | 3.5775
306 | 612 | -1202.3926 | 3.467
307 | 614 | -1234.1309 | 3.3565
308 | 616 | -1251.2207 | 3.246
309 | 618 | -1271.9727 | 3.1631
310 | 620 | -1291.5039 | 3.0526
311 | 622 | -1320.8008 | 2.9145
312 | 624 | -1340.332 | 2.804
313 | 626 | -1357.4219 | 2.7211
314 | 628 | -1389.1602 | 2.583
315 | 630 | -1408.6914 | 2.4448
316 | 632 | -1427.002 | 2.3343
317 | 634 | -1446.5332 | 2.1962
318 | 636 | -1473.3887 | 2.1133
319 | 638 | -1495.3613 | 1.9752
320 | 640 | -1514.8926 | 1.8647
321 | 642 | -1530.7617 | 1.7266
322 | 644 | -1561.2793 | 1.5608
323 | 646 | -1582.0312 | 1.4227
324 | 648 | -1599.1211 | 1.2846
325 | 650 | -1629.6387 | 1.2017
326 | 652 | -1647.9492 | 1.0359
327 | 654 | -1668.7012 | 0.8702
328 | 656 | -1689.4531 | 0.73207
329 | 658 | -1715.0879 | 0.62157
330 | 660 | -1735.8398 | 0.45582
331 | 662 | -1754.1504 | 0.29007
332 | 664 | -1776.123 | 0.12431
333 | 666 | -1807.8613 | -0.013813
334 | 668 | -1823.7305 | -0.12431
335 | 670 | -1843.2617 | -0.29007
336 | 672 | -1872.5586 | -0.48344
337 | 674 | -1893.3105 | -0.67682
338 | 676 | -1911.6211 | -0.81495
339 | 678 | -1931.1523 | -0.95307
340 | 680 | -1960.4492 | -1.1465
341 | 682 | -1979.9805 | -1.3122
342 | 684 | -2000.7324 | -1.478
343 | 686 | -2017.8223 | -1.6161
344 | 688 | -2048.3398 | -1.8923
345 | 690 | -2066.6504 | -2.0305
346 | 692 | -2087.4023 | -2.1962
347 | 694 | -2108.1543 | -2.3896
348 | 696 | -2136.2305 | -2.583
349 | 698 | -2155.7617 | -2.804
350 | 700 | -2174.0723 | -2.9697
351 | 702 | -2202.1484 | -3.1907
352 | 704 | -2222.9004 | -3.4394
353 | 706 | -2241.2109 | -3.6327
354 | 708 | -2263.1836 | -3.7985
355 | 710 | -2290.0391 | -3.9919
356 | 712 | -2310.791 | -4.1852
357 | 714 | -2331.543 | -4.3786
358 | 716 | -2347.4121 | -4.6549
359 | 718 | -2377.9297 | -4.8482
360 | 720 | -2396.2402 | -5.0416
361 | 722 | -2416.9922 | -5.2902
362 | 724 | -2446.2891 | -5.5113
363 | 726 | -2465.8203 | -5.7323
364 | 728 | -2484.1309 | -5.9809
365 | 730 | -2502.4414 | -6.2571
366 | 732 | -2530.5176 | -6.5058
367 | 734 | -2552.4902 | -6.7544
368 | 736 | -2574.4629 | -7.003
369 | 738 | -2589.1113 | -7.1964
370 | 740 | -2618.4082 | -7.5279
371 | 742 | -2637.9395 | -7.7765
372 | 744 | -2658.6914 | -8.0252
373 | 746 | -2690.4297 | -8.329
374 | 748 | -2705.0781 | -8.6329
375 | 750 | -2727.0508 | -8.9368
376 | 752 | -2745.3613 | -9.2407
377 | 754 | -2727.0508 | -9.4617
378 | 756 | -2708.7402 | -9.5722
379 | 758 | -2689.209 | -9.7103
380 | 760 | -2659.9121 | -9.7656
381 | 762 | -2641.6016 | -9.8484
382 | 764 | -2619.6289 | -9.9037
383 | 766 | -2589.1113 | -9.9313
384 | 768 | -2573.2422 | -10.0142
385 | 770 | -2551.2695 | -9.9589
386 | 772 | -2534.1797 | -10.0142
387 | 774 | -2506.1035 | -10.0418
388 | 776 | -2486.5723 | -9.9866
389 | 778 | -2463.3789 | -9.9866
390 | 780 | -2446.2891 | -10.0142
391 | 782 | -2414.5508 | -10.0142
392 | 784 | -2396.2402 | -10.0142
393 | 786 | -2376.709 | -9.9589
394 | 788 | -2347.4121 | -9.9589
395 | 790 | -2330.3223 | -9.9866
396 | 792 | -2310.791 | -9.9589
397 | 794 | -2290.0391 | -9.9866
398 | 796 | -2258.3008 | -9.9313
399 | 798 | -2242.4316 | -9.9866
400 | 800 | -2221.6797 | -9.9037
401 | 802 | -2200.9277 | -9.9037
402 | 804 | -2175.293 | -9.8761
403 | 806 | -2155.7617 | -9.9037
404 | 808 | -2133.7891 | -9.8484
405 | 810 | -2106.9336 | -9.8484
406 | 812 | -2086.1816 | -9.8484
407 | 814 | -2065.4297 | -9.8484
408 | 816 | -2047.1191 | -9.8208
409 | 818 | -2020.2637 | -9.8208
410 | 820 | -2000.7324 | -9.8208
411 | 822 | -1981.2012 | -9.7656
412 | 824 | -1960.4492 | -9.7656
413 | 826 | -1929.9316 | -9.7379
414 | 828 | -1911.6211 | -9.7379
415 | 830 | -1892.0898 | -9.6827
416 | 832 | -1870.1172 | -9.7103
417 | 834 | -1844.4824 | -9.655
418 | 836 | -1824.9512 | -9.655
419 | 838 | -1804.1992 | -9.655
420 | 840 | -1776.123 | -9.6274
421 | 842 | -1757.8125 | -9.6274
422 | 844 | -1734.6191 | -9.5998
423 | 846 | -1717.5293 | -9.5998
424 | 848 | -1689.4531 | -9.5722
425 | 850 | -1669.9219 | -9.5722
426 | 852 | -1650.3906 | -9.5169
427 | 854 | -1630.8594 | -9.5169
428 | 856 | -1599.1211 | -9.5169
429 | 858 | -1583.252 | -9.4893
430 | 860 | -1561.2793 | -9.4893
431 | 862 | -1534.4238 | -9.434
432 | 864 | -1514.8926 | -9.4064
433 | 866 | -1495.3613 | -9.4064
434 | 868 | -1473.3887 | -9.3788
435 | 870 | -1444.0918 | -9.3788
436 | 872 | -1425.7812 | -9.3235
437 | 874 | -1405.0293 | -9.3512
438 | 876 | -1389.1602 | -9.2959
439 | 878 | -1358.6426 | -9.2959
440 | 880 | -1341.5527 | -9.2959
441 | 882 | -1320.8008 | -9.2683
442 | 884 | -1289.0625 | -9.2407
443 | 886 | -1271.9727 | -9.213
444 | 888 | -1253.6621 | -9.213
445 | 890 | -1232.9102 | -9.1578
446 | 892 | -1203.6133 | -9.1854
447 | 894 | -1185.3027 | -9.1578
448 | 896 | -1163.3301 | -9.0749
449 | 898 | -1145.0195 | -9.1025
450 | 900 | -1113.2812 | -9.0749
451 | 902 | -1094.9707 | -9.0197
452 | 904 | -1076.6602 | -9.0197
453 | 906 | -1049.8047 | -8.992
454 | 908 | -1026.6113 | -8.9092
455 | 910 | -1010.7422 | -8.9368
456 | 912 | -991.2109 | -8.9092
457 | 914 | -960.6934 | -8.8815
458 | 916 | -938.7207 | -8.8539
459 | 918 | -922.8516 | -8.8263
460 | 920 | -900.8789 | -8.7987
461 | 922 | -872.8027 | -8.7158
462 | 924 | -854.4922 | -8.7434
463 | 926 | -834.9609 | -8.7158
464 | 928 | -812.9883 | -8.7158
465 | 930 | -787.3535 | -8.6882
466 | 932 | -769.043 | -8.6605
467 | 934 | -747.0703 | -8.6605
468 | 936 | -716.5527 | -8.55
469 | 938 | -700.6836 | -8.5224
470 | 940 | -677.4902 | -8.55
471 | 942 | -656.7383 | -8.4948
472 | 944 | -631.1035 | -8.4672
473 | 946 | -612.793 | -8.4395
474 | 948 | -590.8203 | -8.3843
475 | 950 | -573.7305 | -8.329
476 | 952 | -544.4336 | -8.3567
477 | 954 | -527.3438 | -8.3014
478 | 956 | -502.9297 | -8.2738
479 | 958 | -474.8535 | -8.2185
480 | 960 | -456.543 | -8.1909
481 | 962 | -435.791 | -8.1633
482 | 964 | -415.0391 | -8.1357
483 | 966 | -388.1836 | -8.0804
484 | 968 | -371.0938 | -8.0528
485 | 970 | -347.9004 | -7.9975
486 | 972 | -328.3691 | -7.9423
487 | 974 | -301.5137 | -7.9423
488 | 976 | -281.9824 | -7.9147
489 | 978 | -261.2305 | -7.887
490 | 980 | -234.375 | -7.8318
491 | 982 | -216.0645 | -7.8042
492 | 984 | -192.8711 | -7.7489
493 | 986 | -173.3398 | -7.7213
494 | 988 | -147.7051 | -7.666
495 | 990 | -124.5117 | -7.6108
496 | 992 | -106.2012 | -7.6108
497 | 994 | -86.6699 | -7.5555
498 | 996 | -59.8145 | -7.5003
499 | 998 | -39.0625 | -7.4174
500 | 1000 | -21.9727 | -7.3898
501 | 1002 | -1.2207 | -7.3621
Center data before PMax, ±Pr and ±Vc Calc.
PMax (µC/cm2) | 9.1578
Pr (µC/cm2) | 7.3376
-Pr (µC/cm2) | -7.3621
Ec (kV/cm) | 452197.2656
-Ec (kV/cm) | -454781.25
CMax-Eff (nF) | 0.69126
Offset (µC/cm2) | 6.2295
Vert. (±Pr) Shift (µC/cm2) | -0.012278
Horiz. Shift (±Ec) | -1291.9922
A (Loop Area - µC/cm2·Volts) | 227.9962
Hysteresis Version: 5.3.0 - Radiant Technologies, Inc., 1999 - 10/02/14