## Hysteresis Task
Hysteresis
Executed Version | 5.3.0
Vision Version | 5.3.1 (R)
Vision Compiled | 2014-09-10
Driver Version | 5.1.14
Windows Version | Windows 7
Processor Information | x86 (AMD or Intel) - 4 Processors
Tester Name | RT66B0914-297
Tester S/N | RT66B0914-297
Internal Amp Type | No Internal Amp
Internal Amp Serial | 0
Execution Count | 1
Excel Date | 11/6/2022 - 18:34:10
Configuration Date | 2022-06-11 17:36
Execution Date | 2022-06-11 18:33
Sample Info.
Sample Name | 13_30_2
Lot Name
Wafer Name
Die Row/Column | 0/0
Capacitor ID | 0
Area (cm2) | 0.20924
Thickness (µm) | 2520
Mux Adjust | Disabled
Amplifier | High Voltage (HVA)
HVI Channel/Port | 1/1
DRIVE Gain Factor | 1000
DRIVE Voltage Limit | 4000
Tester Info
Tester Name | RT66B0914-297
Tester Serial Number | RT66B0914-297
Return Signal Amp. Level [Index] | HVI: 0.000021 [5]
Hysteresis Info
Task Name | Hyst-405
Max. Volts | 3024
Max. Field (kV/cm) | 12
Hysteresis Period (ms) | 1000
Preset Disabled
Profile | Standard Bipolar
Data | Valid Data
Point | Time (ms) | Field (kV/cm) | Measured Polarization (µC/cm2)
1 | 2 | -1.2207 | -12.2933
2 | 4 | 19.5312 | -12.5695
3 | 6 | 47.6074 | -12.5695
4 | 8 | 67.1387 | -12.2933
5 | 10 | 97.6562 | -12.8458
6 | 12 | 113.5254 | -12.2933
7 | 14 | 145.2637 | -12.5695
8 | 16 | 162.3535 | -12.5695
9 | 18 | 195.3125 | -12.2933
10 | 20 | 216.0645 | -12.8458
11 | 22 | 240.4785 | -12.8458
12 | 24 | 260.0098 | -12.5695
13 | 26 | 289.3066 | -12.2933
14 | 28 | 311.2793 | -12.5695
15 | 30 | 338.1348 | -12.5695
16 | 32 | 360.1074 | -12.5695
17 | 34 | 388.1836 | -12.2933
18 | 36 | 408.9355 | -12.2933
19 | 38 | 434.5703 | -12.2933
20 | 40 | 454.1016 | -12.2933
21 | 42 | 484.6191 | -12.017
22 | 44 | 505.3711 | -12.017
23 | 46 | 523.6816 | -12.017
24 | 48 | 551.7578 | -12.017
25 | 50 | 572.5098 | -11.7408
26 | 52 | 600.5859 | -12.2933
27 | 54 | 620.1172 | -11.4645
28 | 56 | 646.9727 | -11.4645
29 | 58 | 670.166 | -11.7408
30 | 60 | 699.4629 | -11.1883
31 | 62 | 715.332 | -10.912
32 | 64 | 745.8496 | -11.4645
33 | 66 | 764.1602 | -11.4645
34 | 68 | 797.1191 | -10.912
35 | 70 | 815.4297 | -10.6357
36 | 72 | 842.2852 | -11.1883
37 | 74 | 861.8164 | -11.4645
38 | 76 | 892.334 | -11.1883
39 | 78 | 911.8652 | -10.3595
40 | 80 | 939.9414 | -10.3595
41 | 82 | 961.9141 | -10.6357
42 | 84 | 988.7695 | -10.0832
43 | 86 | 1009.5215 | -9.807
44 | 88 | 1035.1562 | -10.3595
45 | 90 | 1054.6875 | -10.0832
46 | 92 | 1077.8809 | -9.807
47 | 94 | 1107.1777 | -9.5307
48 | 96 | 1125.4883 | -9.807
49 | 98 | 1152.3438 | -9.2545
50 | 100 | 1174.3164 | -9.2545
51 | 102 | 1202.3926 | -9.2545
52 | 104 | 1221.9238 | -8.9782
53 | 106 | 1250 | -8.702
54 | 108 | 1271.9727 | -8.702
55 | 110 | 1302.4902 | -8.702
56 | 112 | 1317.1387 | -8.9782
57 | 114 | 1346.4355 | -8.4257
58 | 116 | 1367.1875 | -8.4257
59 | 118 | 1395.2637 | -8.4257
60 | 120 | 1414.7949 | -7.597
61 | 122 | 1447.7539 | -7.597
62 | 124 | 1466.0645 | -7.8732
63 | 126 | 1495.3613 | -7.3207
64 | 128 | 1512.4512 | -7.3207
65 | 130 | 1542.9688 | -6.7682
66 | 132 | 1561.2793 | -6.7682
67 | 134 | 1582.0312 | -6.7682
68 | 136 | 1607.666 | -5.9394
69 | 138 | 1630.8594 | -6.2157
70 | 140 | 1660.1562 | -6.2157
71 | 142 | 1677.2461 | -5.6632
72 | 144 | 1705.3223 | -5.6632
73 | 146 | 1726.0742 | -5.6632
74 | 148 | 1755.3711 | -5.1107
75 | 150 | 1774.9023 | -5.1107
76 | 152 | 1805.4199 | -4.8344
77 | 154 | 1823.7305 | -4.8344
78 | 156 | 1855.4688 | -4.2819
79 | 158 | 1871.3379 | -4.0057
80 | 160 | 1900.6348 | -3.4532
81 | 162 | 1921.3867 | -3.7294
82 | 164 | 1950.6836 | -3.1769
83 | 166 | 1971.4355 | -3.1769
84 | 168 | 1998.291 | -2.9007
85 | 170 | 2017.8223 | -2.3482
86 | 172 | 2045.8984 | -2.0719
87 | 174 | 2066.6504 | -1.5194
88 | 176 | 2094.7266 | -1.2431
89 | 178 | 2115.4785 | -1.2431
90 | 180 | 2135.0098 | -0.96689
91 | 182 | 2161.8652 | -0.69063
92 | 184 | 2182.6172 | -0.13813
93 | 186 | 2211.9141 | 0.69063
94 | 188 | 2232.666 | 0.41438
95 | 190 | 2259.5215 | 0.69063
96 | 192 | 2281.4941 | 1.2431
97 | 194 | 2308.3496 | 1.7956
98 | 196 | 2329.1016 | 2.3482
99 | 198 | 2357.1777 | 2.0719
100 | 200 | 2377.9297 | 2.9007
101 | 202 | 2402.3438 | 3.4532
102 | 204 | 2424.3164 | 4.0057
103 | 206 | 2452.3926 | 4.2819
104 | 208 | 2474.3652 | 4.5582
105 | 210 | 2502.4414 | 5.1107
106 | 212 | 2524.4141 | 5.6632
107 | 214 | 2552.4902 | 6.492
108 | 216 | 2572.0215 | 6.7682
109 | 218 | 2597.6562 | 7.597
110 | 220 | 2619.6289 | 7.8732
111 | 222 | 2637.9395 | 8.4257
112 | 224 | 2668.457 | 8.4257
113 | 226 | 2686.7676 | 8.9782
114 | 228 | 2718.5059 | 9.807
115 | 230 | 2735.5957 | 10.3595
116 | 232 | 2766.1133 | 10.912
117 | 234 | 2783.2031 | 11.4645
118 | 236 | 2813.7207 | 12.2933
119 | 238 | 2832.0312 | 12.5695
120 | 240 | 2860.1074 | 13.9508
121 | 242 | 2882.0801 | 13.9508
122 | 244 | 2910.1562 | 14.5033
123 | 246 | 2930.9082 | 15.3321
124 | 248 | 2956.543 | 15.6083
125 | 250 | 2978.5156 | 16.1608
126 | 252 | 3005.3711 | 17.2658
127 | 254 | 2978.5156 | 17.5421
128 | 256 | 2957.7637 | 18.0946
129 | 258 | 2928.4668 | 18.0946
130 | 260 | 2912.5977 | 18.3708
131 | 262 | 2878.418 | 18.9233
132 | 264 | 2861.3281 | 18.9233
133 | 266 | 2832.0312 | 18.9233
134 | 268 | 2814.9414 | 19.1996
135 | 270 | 2784.4238 | 18.9233
136 | 272 | 2763.6719 | 18.9233
137 | 274 | 2733.1543 | 19.4759
138 | 276 | 2716.0645 | 19.4759
139 | 278 | 2687.9883 | 19.1996
140 | 280 | 2667.2363 | 19.1996
141 | 282 | 2640.3809 | 19.7521
142 | 284 | 2617.1875 | 19.1996
143 | 286 | 2598.877 | 19.1996
144 | 288 | 2573.2422 | 19.4759
145 | 290 | 2548.8281 | 19.4759
146 | 292 | 2521.9727 | 19.4759
147 | 294 | 2501.2207 | 19.1996
148 | 296 | 2474.3652 | 19.1996
149 | 298 | 2453.6133 | 19.1996
150 | 300 | 2424.3164 | 19.1996
151 | 302 | 2407.2266 | 19.4759
152 | 304 | 2375.4883 | 19.4759
153 | 306 | 2355.957 | 18.9233
154 | 308 | 2329.1016 | 19.4759
155 | 310 | 2307.1289 | 19.4759
156 | 312 | 2282.7148 | 19.1996
157 | 314 | 2259.5215 | 18.9233
158 | 316 | 2231.4453 | 19.1996
159 | 318 | 2211.9141 | 18.9233
160 | 320 | 2180.1758 | 18.9233
161 | 322 | 2164.3066 | 19.4759
162 | 324 | 2133.7891 | 18.9233
163 | 326 | 2115.4785 | 18.9233
164 | 328 | 2095.9473 | 19.1996
165 | 330 | 2065.4297 | 18.9233
166 | 332 | 2048.3398 | 18.6471
167 | 334 | 2017.8223 | 18.9233
168 | 336 | 2000.7324 | 18.9233
169 | 338 | 1967.7734 | 18.6471
170 | 340 | 1948.2422 | 18.9233
171 | 342 | 1922.6074 | 18.9233
172 | 344 | 1903.0762 | 18.9233
173 | 346 | 1875 | 18.9233
174 | 348 | 1851.8066 | 18.6471
175 | 350 | 1822.5098 | 18.6471
176 | 352 | 1806.6406 | 18.9233
177 | 354 | 1776.123 | 18.6471
178 | 356 | 1759.0332 | 18.9233
179 | 358 | 1724.8535 | 18.6471
180 | 360 | 1706.543 | 18.9233
181 | 362 | 1679.6875 | 18.6471
182 | 364 | 1658.9355 | 18.9233
183 | 366 | 1630.8594 | 19.1996
184 | 368 | 1610.1074 | 18.6471
185 | 370 | 1580.8105 | 18.6471
186 | 372 | 1563.7207 | 18.6471
187 | 374 | 1541.748 | 18.6471
188 | 376 | 1513.6719 | 18.6471
189 | 378 | 1495.3613 | 18.6471
190 | 380 | 1463.623 | 18.9233
191 | 382 | 1446.5332 | 18.6471
192 | 384 | 1414.7949 | 18.3708
193 | 386 | 1395.2637 | 18.3708
194 | 388 | 1368.4082 | 18.6471
195 | 390 | 1350.0977 | 18.3708
196 | 392 | 1315.918 | 18.3708
197 | 394 | 1298.8281 | 18.0946
198 | 396 | 1270.752 | 18.6471
199 | 398 | 1247.5586 | 18.3708
200 | 400 | 1223.1445 | 17.8183
201 | 402 | 1202.3926 | 18.0946
202 | 404 | 1175.5371 | 18.3708
203 | 406 | 1154.7852 | 18.0946
204 | 408 | 1125.4883 | 18.0946
205 | 410 | 1105.957 | 18.0946
206 | 412 | 1076.6602 | 18.0946
207 | 414 | 1055.9082 | 18.0946
208 | 416 | 1036.377 | 17.5421
209 | 418 | 1008.3008 | 18.3708
210 | 420 | 991.2109 | 17.8183
211 | 422 | 959.4727 | 17.8183
212 | 424 | 942.3828 | 17.8183
213 | 426 | 913.0859 | 17.5421
214 | 428 | 892.334 | 17.8183
215 | 430 | 861.8164 | 17.2658
216 | 432 | 845.9473 | 17.5421
217 | 434 | 812.9883 | 17.8183
218 | 436 | 793.457 | 17.5421
219 | 438 | 767.8223 | 17.5421
220 | 440 | 747.0703 | 17.5421
221 | 442 | 716.5527 | 17.5421
222 | 444 | 698.2422 | 17.5421
223 | 446 | 668.9453 | 17.2658
224 | 448 | 646.9727 | 17.8183
225 | 450 | 620.1172 | 17.5421
226 | 452 | 601.8066 | 17.2658
227 | 454 | 571.2891 | 17.2658
228 | 456 | 552.9785 | 17.5421
229 | 458 | 524.9023 | 17.5421
230 | 460 | 504.1504 | 16.9896
231 | 462 | 483.3984 | 16.9896
232 | 464 | 454.1016 | 16.7133
233 | 466 | 437.0117 | 16.7133
234 | 468 | 405.2734 | 16.9896
235 | 470 | 388.1836 | 16.9896
236 | 472 | 361.3281 | 16.9896
237 | 474 | 340.5762 | 16.7133
238 | 476 | 311.2793 | 16.4371
239 | 478 | 292.9688 | 16.7133
240 | 480 | 261.2305 | 16.7133
241 | 482 | 241.6992 | 16.7133
242 | 484 | 212.4023 | 16.4371
243 | 486 | 192.8711 | 16.4371
244 | 488 | 163.5742 | 16.7133
245 | 490 | 145.2637 | 16.1608
246 | 492 | 115.9668 | 15.8846
247 | 494 | 97.6562 | 15.8846
248 | 496 | 69.5801 | 16.4371
249 | 498 | 48.8281 | 15.8846
250 | 500 | 17.0898 | 16.1608
251 | 502 | 0 | 16.4371
252 | 504 | -21.9727 | 15.8846
253 | 506 | -41.5039 | 16.1608
254 | 508 | -68.3594 | 15.6083
255 | 510 | -86.6699 | 15.6083
256 | 512 | -118.4082 | 15.6083
257 | 514 | -134.2773 | 15.3321
258 | 516 | -164.7949 | 15.3321
259 | 518 | -184.3262 | 15.0558
260 | 520 | -216.0645 | 15.3321
261 | 522 | -230.7129 | 15.3321
262 | 524 | -263.6719 | 15.0558
263 | 526 | -283.2031 | 15.0558
264 | 528 | -310.0586 | 15.0558
265 | 530 | -329.5898 | 15.0558
266 | 532 | -361.3281 | 14.7795
267 | 534 | -378.418 | 14.7795
268 | 536 | -407.7148 | 14.5033
269 | 538 | -428.4668 | 14.7795
270 | 540 | -456.543 | 14.227
271 | 542 | -476.0742 | 14.227
272 | 544 | -501.709 | 14.227
273 | 546 | -522.4609 | 13.6745
274 | 548 | -545.6543 | 14.5033
275 | 550 | -573.7305 | 13.9508
276 | 552 | -590.8203 | 13.9508
277 | 554 | -621.3379 | 13.9508
278 | 556 | -638.4277 | 13.9508
279 | 558 | -670.166 | 13.3983
280 | 560 | -690.918 | 13.3983
281 | 562 | -716.5527 | 13.122
282 | 564 | -736.084 | 13.3983
283 | 566 | -765.3809 | 12.8458
284 | 568 | -786.1328 | 13.122
285 | 570 | -816.6504 | 12.8458
286 | 572 | -832.5195 | 13.122
287 | 574 | -861.8164 | 12.5695
288 | 576 | -882.5684 | 12.5695
289 | 578 | -913.0859 | 12.8458
290 | 580 | -931.3965 | 12.2933
291 | 582 | -960.6934 | 12.5695
292 | 584 | -979.0039 | 12.017
293 | 586 | -1008.3008 | 12.2933
294 | 588 | -1029.0527 | 12.2933
295 | 590 | -1046.1426 | 11.4645
296 | 592 | -1077.8809 | 11.7408
297 | 594 | -1094.9707 | 11.1883
298 | 596 | -1126.709 | 11.1883
299 | 598 | -1146.2402 | 11.7408
300 | 600 | -1173.0957 | 11.1883
301 | 602 | -1195.0684 | 11.4645
302 | 604 | -1224.3652 | 10.912
303 | 606 | -1242.6758 | 10.912
304 | 608 | -1273.1934 | 10.3595
305 | 610 | -1287.8418 | 9.807
306 | 612 | -1320.8008 | 10.0832
307 | 614 | -1339.1113 | 10.0832
308 | 616 | -1370.8496 | 9.807
309 | 618 | -1387.9395 | 9.807
310 | 620 | -1416.0156 | 9.5307
311 | 622 | -1437.9883 | 9.2545
312 | 624 | -1466.0645 | 8.9782
313 | 626 | -1485.5957 | 8.702
314 | 628 | -1513.6719 | 8.702
315 | 630 | -1533.2031 | 8.702
316 | 632 | -1562.5 | 7.8732
317 | 634 | -1583.252 | 7.8732
318 | 636 | -1602.7832 | 8.1495
319 | 638 | -1628.418 | 7.8732
320 | 640 | -1650.3906 | 7.3207
321 | 642 | -1677.2461 | 7.3207
322 | 644 | -1700.4395 | 7.3207
323 | 646 | -1728.5156 | 6.492
324 | 648 | -1744.3848 | 6.492
325 | 650 | -1777.3438 | 6.492
326 | 652 | -1793.2129 | 5.3869
327 | 654 | -1824.9512 | 5.6632
328 | 656 | -1842.041 | 5.3869
329 | 658 | -1873.7793 | 5.1107
330 | 660 | -1894.5312 | 4.8344
331 | 662 | -1918.9453 | 4.2819
332 | 664 | -1939.6973 | 4.2819
333 | 666 | -1968.9941 | 3.7294
334 | 668 | -1989.7461 | 3.4532
335 | 670 | -2019.043 | 3.1769
336 | 672 | -2037.3535 | 3.1769
337 | 674 | -2065.4297 | 2.6244
338 | 676 | -2083.7402 | 2.0719
339 | 678 | -2106.9336 | 1.5194
340 | 680 | -2136.2305 | 1.2431
341 | 682 | -2154.541 | 0.96689
342 | 684 | -2183.8379 | 0.13813
343 | 686 | -2200.9277 | 0.13813
344 | 688 | -2233.8867 | -0.41438
345 | 690 | -2248.5352 | -0.69063
346 | 692 | -2282.7148 | -0.96689
347 | 694 | -2301.0254 | -1.7956
348 | 696 | -2330.3223 | -2.0719
349 | 698 | -2348.6328 | -2.0719
350 | 700 | -2376.709 | -2.9007
351 | 702 | -2399.9023 | -3.4532
352 | 704 | -2427.9785 | -3.4532
353 | 706 | -2447.5098 | -4.8344
354 | 708 | -2475.5859 | -4.8344
355 | 710 | -2495.1172 | -5.1107
356 | 712 | -2521.9727 | -5.9394
357 | 714 | -2543.9453 | -6.492
358 | 716 | -2574.4629 | -7.3207
359 | 718 | -2589.1113 | -7.3207
360 | 720 | -2622.0703 | -8.1495
361 | 722 | -2639.1602 | -8.4257
362 | 724 | -2658.6914 | -8.702
363 | 726 | -2686.7676 | -9.5307
364 | 728 | -2707.5195 | -10.0832
365 | 730 | -2736.8164 | -10.3595
366 | 732 | -2756.3477 | -10.912
367 | 734 | -2784.4238 | -11.7408
368 | 736 | -2805.1758 | -12.2933
369 | 738 | -2834.4727 | -12.8458
370 | 740 | -2852.7832 | -13.3983
371 | 742 | -2884.5215 | -13.9508
372 | 744 | -2904.0527 | -14.7795
373 | 746 | -2932.1289 | -15.3321
374 | 748 | -2951.6602 | -15.8846
375 | 750 | -2979.7363 | -16.1608
376 | 752 | -2998.0469 | -16.9896
377 | 754 | -2980.957 | -17.5421
378 | 756 | -2950.4395 | -17.8183
379 | 758 | -2929.6875 | -18.0946
380 | 760 | -2902.832 | -18.9233
381 | 762 | -2880.8594 | -18.6471
382 | 764 | -2851.5625 | -18.9233
383 | 766 | -2832.0312 | -19.4759
384 | 768 | -2806.3965 | -19.4759
385 | 770 | -2783.2031 | -19.7521
386 | 772 | -2757.5684 | -19.4759
387 | 774 | -2734.375 | -19.7521
388 | 776 | -2706.2988 | -19.1996
389 | 778 | -2689.209 | -19.4759
390 | 780 | -2657.4707 | -19.1996
391 | 782 | -2641.6016 | -19.4759
392 | 784 | -2622.0703 | -19.4759
393 | 786 | -2592.7734 | -19.7521
394 | 788 | -2572.0215 | -19.4759
395 | 790 | -2542.7246 | -19.7521
396 | 792 | -2521.9727 | -19.4759
397 | 794 | -2496.3379 | -19.7521
398 | 796 | -2476.8066 | -19.4759
399 | 798 | -2443.8477 | -19.4759
400 | 800 | -2429.1992 | -19.4759
401 | 802 | -2395.0195 | -19.4759
402 | 804 | -2379.1504 | -19.1996
403 | 806 | -2348.6328 | -19.4759
404 | 808 | -2326.6602 | -19.7521
405 | 810 | -2301.0254 | -19.4759
406 | 812 | -2279.0527 | -19.4759
407 | 814 | -2252.1973 | -19.4759
408 | 816 | -2232.666 | -19.7521
409 | 818 | -2200.9277 | -19.4759
410 | 820 | -2185.0586 | -19.4759
411 | 822 | -2154.541 | -19.1996
412 | 824 | -2133.7891 | -19.4759
413 | 826 | -2103.2715 | -19.4759
414 | 828 | -2086.1816 | -19.4759
415 | 830 | -2066.6504 | -19.4759
416 | 832 | -2038.5742 | -19.1996
417 | 834 | -2016.6016 | -19.1996
418 | 836 | -1988.5254 | -18.9233
419 | 838 | -1970.2148 | -19.1996
420 | 840 | -1939.6973 | -19.1996
421 | 842 | -1922.6074 | -19.1996
422 | 844 | -1893.3105 | -19.4759
423 | 846 | -1871.3379 | -19.4759
424 | 848 | -1845.7031 | -18.9233
425 | 850 | -1822.5098 | -19.1996
426 | 852 | -1798.0957 | -19.1996
427 | 854 | -1776.123 | -18.6471
428 | 856 | -1745.6055 | -19.1996
429 | 858 | -1730.957 | -19.1996
430 | 860 | -1696.7773 | -18.9233
431 | 862 | -1679.6875 | -19.1996
432 | 864 | -1651.6113 | -18.6471
433 | 866 | -1633.3008 | -18.9233
434 | 868 | -1601.5625 | -19.1996
435 | 870 | -1583.252 | -19.1996
436 | 872 | -1562.5 | -18.9233
437 | 874 | -1533.2031 | -18.9233
438 | 876 | -1514.8926 | -19.1996
439 | 878 | -1483.1543 | -19.1996
440 | 880 | -1467.2852 | -18.9233
441 | 882 | -1435.5469 | -18.9233
442 | 884 | -1416.0156 | -18.6471
443 | 886 | -1386.7188 | -18.9233
444 | 888 | -1369.6289 | -18.9233
445 | 890 | -1337.8906 | -18.9233
446 | 892 | -1320.8008 | -18.6471
447 | 894 | -1289.0625 | -18.9233
448 | 896 | -1270.752 | -18.6471
449 | 898 | -1243.8965 | -18.3708
450 | 900 | -1220.7031 | -18.3708
451 | 902 | -1196.2891 | -18.3708
452 | 904 | -1174.3164 | -18.0946
453 | 906 | -1145.0195 | -18.3708
454 | 908 | -1126.709 | -18.3708
455 | 910 | -1096.1914 | -18.9233
456 | 912 | -1076.6602 | -18.3708
457 | 914 | -1051.0254 | -18.3708
458 | 916 | -1030.2734 | -18.3708
459 | 918 | -1009.5215 | -18.6471
460 | 920 | -980.2246 | -18.3708
461 | 922 | -958.252 | -18.0946
462 | 924 | -932.6172 | -17.8183
463 | 926 | -911.8652 | -17.8183
464 | 928 | -881.3477 | -18.0946
465 | 930 | -864.2578 | -18.3708
466 | 932 | -833.7402 | -18.0946
467 | 934 | -814.209 | -17.8183
468 | 936 | -783.6914 | -18.0946
469 | 938 | -767.8223 | -18.3708
470 | 940 | -734.8633 | -18.0946
471 | 942 | -720.2148 | -18.3708
472 | 944 | -689.6973 | -17.8183
473 | 946 | -670.166 | -17.5421
474 | 948 | -642.0898 | -17.8183
475 | 950 | -620.1172 | -18.0946
476 | 952 | -592.041 | -17.5421
477 | 954 | -574.9512 | -17.5421
478 | 956 | -544.4336 | -17.5421
479 | 958 | -522.4609 | -17.5421
480 | 960 | -505.3711 | -17.8183
481 | 962 | -473.6328 | -17.5421
482 | 964 | -456.543 | -17.5421
483 | 966 | -426.0254 | -17.2658
484 | 968 | -406.4941 | -17.5421
485 | 970 | -380.8594 | -16.9896
486 | 972 | -357.666 | -16.9896
487 | 974 | -328.3691 | -17.2658
488 | 976 | -308.8379 | -17.2658
489 | 978 | -281.9824 | -17.2658
490 | 980 | -261.2305 | -16.9896
491 | 982 | -235.5957 | -16.9896
492 | 984 | -212.4023 | -16.7133
493 | 986 | -183.1055 | -17.2658
494 | 988 | -166.0156 | -16.7133
495 | 990 | -135.498 | -16.9896
496 | 992 | -118.4082 | -16.4371
497 | 994 | -86.6699 | -16.7133
498 | 996 | -68.3594 | -16.1608
499 | 998 | -40.2832 | -16.4371
500 | 1000 | -18.3105 | -16.9896
501 | 1002 | -1.2207 | -16.7133
Center data before PMax, ±Pr and ±Vc Calc.
PMax (µC/cm2) | 17.2658
Pr (µC/cm2) | 16.4371
-Pr (µC/cm2) | -16.7133
Ec (kV/cm) | 551250
-Ec (kV/cm) | -556710.2051
CMax-Eff (nF) | 1.1947
Offset (µC/cm2) | 12.5695
Vert. (±Pr) Shift (µC/cm2) | -0.13813
Horiz. Shift (±Ec) | -2730.1025
A (Loop Area - µC/cm2·Volts) | 555.6628
Hysteresis Version: 5.3.0 - Radiant Technologies, Inc., 1999 - 10/02/14