## Hysteresis Task
Hysteresis
Executed Version | 5.3.0
Vision Version | 5.3.1 (R)
Vision Compiled | 2014-09-10
Driver Version | 5.1.14
Windows Version | Windows 7
Processor Information | x86 (AMD or Intel) - 4 Processors
Tester Name | RT66B0914-297
Tester S/N | RT66B0914-297
Internal Amp Type | No Internal Amp
Internal Amp Serial | 0
Execution Count | 1
Excel Date | 11/6/2022 - 18:20:59
Configuration Date | 2022-06-11 17:36
Execution Date | 2022-06-11 18:20
Sample Info.
Sample Name | 13_30_2
Lot Name
Wafer Name
Die Row/Column | 0/0
Capacitor ID | 0
Area (cm2) | 0.20924
Thickness (µm) | 2520
Mux Adjust | Disabled
Amplifier | High Voltage (HVA)
HVI Channel/Port | 1/1
DRIVE Gain Factor | 1000
DRIVE Voltage Limit | 4000
Tester Info
Tester Name | RT66B0914-297
Tester Serial Number | RT66B0914-297
Return Signal Amp. Level [Index] | 0.021 [2]
Hysteresis Info
Task Name | Hyst-405
Max. Volts | 604.8
Max. Field (kV/cm) | 2.4
Hysteresis Period (ms) | 1000
Preset Disabled
Profile | Standard Bipolar
Data | Valid Data
Point | Time (ms) | Field (kV/cm) | Measured Polarization (µC/cm2)
1 | 2.05 | 1.2207 | -0.03467
2 | 4.1 | 10.9863 | -0.029697
3 | 6.15 | 7.3242 | -0.029421
4 | 8.2 | 19.5312 | -0.025001
5 | 10.25 | 17.0898 | -0.024448
6 | 12.3 | 28.0762 | -0.019752
7 | 14.35 | 26.8555 | -0.019752
8 | 16.4 | 39.0625 | -0.015056
9 | 18.45 | 40.2832 | -0.015056
10 | 20.5 | 47.6074 | -0.0095307
11 | 22.55 | 45.166 | -0.0095307
12 | 24.6 | 57.373 | -0.0048344
13 | 26.65 | 58.5938 | -0.0045582
14 | 28.7 | 65.918 | 0.00069063
15 | 30.75 | 69.5801 | 0.00041438
16 | 32.8 | 76.9043 | 0.0059394
17 | 34.85 | 78.125 | 0.006492
18 | 36.9 | 85.4492 | 0.011465
19 | 38.95 | 85.4492 | 0.011741
20 | 41 | 97.6562 | 0.01699
21 | 43.05 | 96.4355 | 0.017266
22 | 45.1 | 104.9805 | 0.022515
23 | 47.15 | 104.9805 | 0.023067
24 | 49.2 | 113.5254 | 0.028316
25 | 51.25 | 117.1875 | 0.028868
26 | 53.3 | 125.7324 | 0.034394
27 | 55.35 | 124.5117 | 0.03467
28 | 57.4 | 133.0566 | 0.039919
29 | 59.45 | 133.0566 | 0.040747
30 | 61.5 | 146.4844 | 0.045996
31 | 63.55 | 144.043 | 0.046549
32 | 65.6 | 152.5879 | 0.05235
33 | 67.65 | 151.3672 | 0.052626
34 | 69.7 | 163.5742 | 0.057875
35 | 71.75 | 167.2363 | 0.05898
36 | 73.8 | 177.002 | 0.064505
37 | 75.85 | 173.3398 | 0.065058
38 | 77.9 | 183.1055 | 0.070583
39 | 79.95 | 181.8848 | 0.071411
40 | 82 | 194.0918 | 0.07666
41 | 84.05 | 194.0918 | 0.077765
42 | 86.1 | 203.8574 | 0.083014
43 | 88.15 | 203.8574 | 0.083843
44 | 90.2 | 213.623 | 0.090197
45 | 92.25 | 212.4023 | 0.090473
46 | 94.3 | 223.3887 | 0.095998
47 | 96.35 | 224.6094 | 0.096827
48 | 98.4 | 234.375 | 0.10318
49 | 100.45 | 234.375 | 0.10373
50 | 102.5 | 240.4785 | 0.10953
51 | 104.55 | 242.9199 | 0.11036
52 | 106.6 | 251.4648 | 0.11589
53 | 108.65 | 249.0234 | 0.11727
54 | 110.7 | 262.4512 | 0.12279
55 | 112.75 | 260.0098 | 0.1239
56 | 114.8 | 270.9961 | 0.1297
57 | 116.85 | 270.9961 | 0.13025
58 | 118.9 | 279.541 | 0.13661
59 | 120.95 | 280.7617 | 0.13716
60 | 123 | 292.9688 | 0.14324
61 | 125.05 | 288.0859 | 0.14407
62 | 127.1 | 300.293 | 0.14959
63 | 129.15 | 300.293 | 0.1507
64 | 131.2 | 308.8379 | 0.15733
65 | 133.25 | 310.0586 | 0.1576
66 | 135.3 | 317.3828 | 0.16396
67 | 137.35 | 332.0312 | 0.17086
68 | 139.4 | 329.5898 | 0.17197
69 | 141.45 | 338.1348 | 0.17805
70 | 143.5 | 338.1348 | 0.17887
71 | 145.55 | 349.1211 | 0.18523
72 | 147.6 | 351.5625 | 0.18661
73 | 149.65 | 360.1074 | 0.19213
74 | 151.7 | 356.4453 | 0.19352
75 | 153.75 | 366.2109 | 0.19959
76 | 155.8 | 371.0938 | 0.2007
77 | 157.85 | 379.6387 | 0.20678
78 | 159.9 | 379.6387 | 0.20816
79 | 161.95 | 386.9629 | 0.21451
80 | 164 | 385.7422 | 0.21534
81 | 166.05 | 399.1699 | 0.22169
82 | 168.1 | 399.1699 | 0.2228
83 | 170.15 | 407.7148 | 0.22915
84 | 172.2 | 405.2734 | 0.23026
85 | 174.25 | 415.0391 | 0.23661
86 | 176.3 | 417.4805 | 0.23744
87 | 178.35 | 427.2461 | 0.24407
88 | 180.4 | 428.4668 | 0.24462
89 | 182.45 | 434.5703 | 0.25208
90 | 184.5 | 437.0117 | 0.25319
91 | 186.55 | 444.3359 | 0.25899
92 | 188.6 | 444.3359 | 0.26064
93 | 190.65 | 454.1016 | 0.26727
94 | 192.7 | 457.7637 | 0.26783
95 | 194.75 | 463.8672 | 0.27473
96 | 196.8 | 466.3086 | 0.27612
97 | 198.85 | 476.0742 | 0.28192
98 | 200.9 | 473.6328 | 0.28357
99 | 202.95 | 483.3984 | 0.2902
100 | 205 | 487.0605 | 0.29186
101 | 207.05 | 494.3848 | 0.29849
102 | 209.1 | 493.1641 | 0.29932
103 | 211.15 | 506.5918 | 0.30623
104 | 213.2 | 505.3711 | 0.30706
105 | 215.25 | 512.6953 | 0.31424
106 | 217.3 | 513.916 | 0.31534
107 | 219.35 | 523.6816 | 0.32225
108 | 221.4 | 522.4609 | 0.32391
109 | 223.45 | 532.2266 | 0.32998
110 | 225.5 | 534.668 | 0.33219
111 | 227.55 | 541.9922 | 0.33882
112 | 229.6 | 543.2129 | 0.34021
113 | 231.65 | 552.9785 | 0.34711
114 | 233.7 | 554.1992 | 0.34849
115 | 235.75 | 560.3027 | 0.35595
116 | 237.8 | 560.3027 | 0.35706
117 | 239.85 | 571.2891 | 0.36424
118 | 241.9 | 572.5098 | 0.36562
119 | 243.95 | 581.0547 | 0.37253
120 | 246 | 581.0547 | 0.37474
121 | 248.05 | 592.041 | 0.38164
122 | 250.1 | 592.041 | 0.3833
123 | 252.15 | 601.8066 | 0.39104
124 | 254.2 | 592.041 | 0.38745
125 | 256.25 | 593.2617 | 0.38827
126 | 258.3 | 582.2754 | 0.38385
127 | 260.35 | 583.4961 | 0.38496
128 | 262.4 | 571.2891 | 0.38026
129 | 264.45 | 572.5098 | 0.38137
130 | 266.5 | 560.3027 | 0.37667
131 | 268.55 | 561.5234 | 0.37695
132 | 270.6 | 552.9785 | 0.37225
133 | 272.65 | 554.1992 | 0.37253
134 | 274.7 | 541.9922 | 0.36838
135 | 276.75 | 541.9922 | 0.36811
136 | 278.8 | 533.4473 | 0.36341
137 | 280.85 | 532.2266 | 0.36313
138 | 282.9 | 526.123 | 0.35844
139 | 284.95 | 523.6816 | 0.35844
140 | 287 | 515.1367 | 0.35347
141 | 289.05 | 516.3574 | 0.35402
142 | 291.1 | 501.709 | 0.34905
143 | 293.15 | 504.1504 | 0.34905
144 | 295.2 | 495.6055 | 0.34435
145 | 297.25 | 496.8262 | 0.3438
146 | 299.3 | 485.8398 | 0.33882
147 | 301.35 | 482.1777 | 0.33855
148 | 303.4 | 473.6328 | 0.33385
149 | 305.45 | 476.0742 | 0.33358
150 | 307.5 | 465.0879 | 0.3286
151 | 309.55 | 466.3086 | 0.3286
152 | 311.6 | 454.1016 | 0.32335
153 | 313.65 | 454.1016 | 0.32335
154 | 315.7 | 446.7773 | 0.31838
155 | 317.75 | 445.5566 | 0.31838
156 | 319.8 | 438.2324 | 0.31369
157 | 321.85 | 434.5703 | 0.31313
158 | 323.9 | 428.4668 | 0.30816
159 | 325.95 | 426.0254 | 0.30761
160 | 328 | 415.0391 | 0.30264
161 | 330.05 | 417.4805 | 0.30264
162 | 332.1 | 406.4941 | 0.29766
163 | 334.15 | 410.1562 | 0.29683
164 | 336.2 | 396.7285 | 0.29214
165 | 338.25 | 396.7285 | 0.29186
166 | 340.3 | 389.4043 | 0.28661
167 | 342.35 | 388.1836 | 0.28661
168 | 344.4 | 377.1973 | 0.28164
169 | 346.45 | 377.1973 | 0.28081
170 | 348.5 | 368.6523 | 0.27612
171 | 350.55 | 368.6523 | 0.27556
172 | 352.6 | 360.1074 | 0.27031
173 | 354.65 | 356.4453 | 0.27031
174 | 356.7 | 349.1211 | 0.26506
175 | 358.75 | 346.6797 | 0.26479
176 | 360.8 | 338.1348 | 0.25899
177 | 362.85 | 340.5762 | 0.25899
178 | 364.9 | 328.3691 | 0.25346
179 | 366.95 | 329.5898 | 0.25346
180 | 369 | 321.0449 | 0.24849
181 | 371.05 | 308.8379 | 0.24352
182 | 373.1 | 310.0586 | 0.24241
183 | 375.15 | 300.293 | 0.23716
184 | 377.2 | 301.5137 | 0.23661
185 | 379.25 | 289.3066 | 0.23191
186 | 381.3 | 291.748 | 0.23164
187 | 383.35 | 280.7617 | 0.22584
188 | 385.4 | 279.541 | 0.22528
189 | 387.45 | 272.2168 | 0.22059
190 | 389.5 | 269.7754 | 0.22004
191 | 391.55 | 264.8926 | 0.21451
192 | 393.6 | 261.2305 | 0.21451
193 | 395.65 | 251.4648 | 0.20899
194 | 397.7 | 251.4648 | 0.20871
195 | 399.75 | 240.4785 | 0.20346
196 | 401.8 | 242.9199 | 0.20236
197 | 403.85 | 231.9336 | 0.19738
198 | 405.9 | 230.7129 | 0.19711
199 | 407.95 | 220.9473 | 0.19131
200 | 410 | 222.168 | 0.19131
201 | 412.05 | 212.4023 | 0.18606
202 | 414.1 | 212.4023 | 0.18523
203 | 416.15 | 202.6367 | 0.1797
204 | 418.2 | 201.416 | 0.1797
205 | 420.25 | 194.0918 | 0.17418
206 | 422.3 | 194.0918 | 0.17363
207 | 424.35 | 181.8848 | 0.16838
208 | 426.4 | 181.8848 | 0.16755
209 | 428.45 | 173.3398 | 0.16258
210 | 430.5 | 175.7812 | 0.16202
211 | 432.55 | 166.0156 | 0.15677
212 | 434.6 | 163.5742 | 0.15594
213 | 436.65 | 151.3672 | 0.1507
214 | 438.7 | 155.0293 | 0.15042
215 | 440.75 | 146.4844 | 0.14434
216 | 442.8 | 145.2637 | 0.14407
217 | 444.85 | 135.498 | 0.13854
218 | 446.9 | 134.2773 | 0.13826
219 | 448.95 | 124.5117 | 0.13274
220 | 451 | 125.7324 | 0.13163
221 | 453.05 | 115.9668 | 0.12666
222 | 455.1 | 117.1875 | 0.12583
223 | 457.15 | 107.4219 | 0.12058
224 | 459.2 | 107.4219 | 0.12003
225 | 461.25 | 95.2148 | 0.11451
226 | 463.3 | 96.4355 | 0.11395
227 | 465.35 | 87.8906 | 0.10815
228 | 467.4 | 87.8906 | 0.10815
229 | 469.45 | 78.125 | 0.10208
230 | 471.5 | 75.6836 | 0.10208
231 | 473.55 | 67.1387 | 0.095998
232 | 475.6 | 68.3594 | 0.095445
233 | 477.65 | 58.5938 | 0.090197
234 | 479.7 | 54.9316 | 0.089368
235 | 481.75 | 47.6074 | 0.083843
236 | 483.8 | 46.3867 | 0.083014
237 | 485.85 | 40.2832 | 0.077489
238 | 487.9 | 37.8418 | 0.076937
239 | 489.95 | 26.8555 | 0.071411
240 | 492 | 26.8555 | 0.070583
241 | 494.05 | 19.5312 | 0.065058
242 | 496.1 | 20.752 | 0.064505
243 | 498.15 | 9.7656 | 0.058704
244 | 500.2 | 7.3242 | 0.058151
245 | 502.25 | -2.4414 | 0.05235
246 | 504.3 | 0 | 0.051797
247 | 506.35 | -9.7656 | 0.045996
248 | 508.4 | -9.7656 | 0.04572
249 | 510.45 | -19.5312 | 0.039642
250 | 512.5 | -19.5312 | 0.038814
251 | 514.55 | -28.0762 | 0.033565
252 | 516.6 | -30.5176 | 0.032183
253 | 518.65 | -37.8418 | 0.026935
254 | 520.7 | -40.2832 | 0.026658
255 | 522.75 | -50.0488 | 0.020305
256 | 524.8 | -48.8281 | 0.020028
257 | 526.85 | -61.0352 | 0.014227
258 | 528.9 | -58.5938 | 0.013398
259 | 530.95 | -68.3594 | 0.0081495
260 | 533 | -65.918 | 0.0070445
261 | 535.05 | -79.3457 | 0.0015194
262 | 537.1 | -78.125 | 0.00069063
263 | 539.15 | -87.8906 | -0.0048344
264 | 541.2 | -87.8906 | -0.0062157
265 | 543.25 | -97.6562 | -0.012293
266 | 545.3 | -98.877 | -0.012017
267 | 547.35 | -108.6426 | -0.018647
268 | 549.4 | -107.4219 | -0.018647
269 | 551.45 | -115.9668 | -0.024725
270 | 553.5 | -115.9668 | -0.025553
271 | 555.55 | -128.1738 | -0.031355
272 | 557.6 | -126.9531 | -0.031907
273 | 559.65 | -135.498 | -0.037709
274 | 561.7 | -135.498 | -0.038814
275 | 563.75 | -146.4844 | -0.044615
276 | 565.8 | -146.4844 | -0.045167
277 | 567.85 | -156.25 | -0.050969
278 | 569.9 | -155.0293 | -0.051797
279 | 571.95 | -163.5742 | -0.057599
280 | 574 | -167.2363 | -0.058704
281 | 576.05 | -175.7812 | -0.064505
282 | 578.1 | -178.2227 | -0.065334
283 | 580.15 | -183.1055 | -0.070859
284 | 582.2 | -183.1055 | -0.07224
285 | 584.25 | -196.5332 | -0.078318
286 | 586.3 | -195.3125 | -0.07887
287 | 588.35 | -203.8574 | -0.084948
288 | 590.4 | -203.8574 | -0.085777
289 | 592.45 | -212.4023 | -0.091578
290 | 594.5 | -214.8438 | -0.09213
291 | 596.55 | -224.6094 | -0.098484
292 | 598.6 | -225.8301 | -0.099037
293 | 600.65 | -230.7129 | -0.10511
294 | 602.7 | -231.9336 | -0.10594
295 | 604.75 | -244.1406 | -0.11285
296 | 606.8 | -242.9199 | -0.1134
297 | 608.85 | -253.9062 | -0.1192
298 | 610.9 | -249.0234 | -0.12003
299 | 612.95 | -262.4512 | -0.12611
300 | 615 | -262.4512 | -0.12666
301 | 617.05 | -272.2168 | -0.13302
302 | 619.1 | -272.2168 | -0.13384
303 | 621.15 | -279.541 | -0.13992
304 | 623.2 | -283.2031 | -0.14103
305 | 625.25 | -291.748 | -0.1471
306 | 627.3 | -290.5273 | -0.14821
307 | 629.35 | -302.7344 | -0.15401
308 | 631.4 | -299.0723 | -0.15539
309 | 633.45 | -312.5 | -0.16092
310 | 635.5 | -310.0586 | -0.1623
311 | 637.55 | -321.0449 | -0.16865
312 | 639.6 | -332.0312 | -0.17501
313 | 641.65 | -328.3691 | -0.17639
314 | 643.7 | -340.5762 | -0.18274
315 | 645.75 | -338.1348 | -0.18357
316 | 647.8 | -349.1211 | -0.18992
317 | 649.85 | -351.5625 | -0.19075
318 | 651.9 | -360.1074 | -0.19738
319 | 653.95 | -357.666 | -0.19849
320 | 656 | -366.2109 | -0.20429
321 | 658.05 | -368.6523 | -0.20539
322 | 660.1 | -382.0801 | -0.21202
323 | 662.15 | -379.6387 | -0.21313
324 | 664.2 | -385.7422 | -0.21976
325 | 666.25 | -385.7422 | -0.22059
326 | 668.3 | -396.7285 | -0.22694
327 | 670.35 | -400.3906 | -0.22832
328 | 672.4 | -407.7148 | -0.23412
329 | 674.45 | -406.4941 | -0.23523
330 | 676.5 | -417.4805 | -0.24186
331 | 678.55 | -416.2598 | -0.24269
332 | 680.6 | -429.6875 | -0.24932
333 | 682.65 | -426.0254 | -0.25042
334 | 684.7 | -437.0117 | -0.25705
335 | 686.75 | -437.0117 | -0.25843
336 | 688.8 | -444.3359 | -0.26424
337 | 690.85 | -447.998 | -0.26589
338 | 692.9 | -455.3223 | -0.27225
339 | 694.95 | -455.3223 | -0.27335
340 | 697 | -465.0879 | -0.27998
341 | 699.05 | -466.3086 | -0.28136
342 | 701.1 | -477.2949 | -0.28827
343 | 703.15 | -473.6328 | -0.28965
344 | 705.2 | -483.3984 | -0.29601
345 | 707.25 | -484.6191 | -0.29711
346 | 709.3 | -494.3848 | -0.30346
347 | 711.35 | -495.6055 | -0.30512
348 | 713.4 | -504.1504 | -0.31148
349 | 715.45 | -502.9297 | -0.31313
350 | 717.5 | -513.916 | -0.31976
351 | 719.55 | -515.1367 | -0.32114
352 | 721.6 | -524.9023 | -0.32805
353 | 723.65 | -522.4609 | -0.32971
354 | 725.7 | -532.2266 | -0.33606
355 | 727.75 | -531.0059 | -0.338
356 | 729.8 | -545.6543 | -0.34407
357 | 731.85 | -545.6543 | -0.34545
358 | 733.9 | -549.3164 | -0.35264
359 | 735.95 | -551.7578 | -0.35429
360 | 738 | -561.5234 | -0.36148
361 | 740.05 | -565.1855 | -0.36341
362 | 742.1 | -573.7305 | -0.37004
363 | 744.15 | -571.2891 | -0.37197
364 | 746.2 | -582.2754 | -0.37916
365 | 748.25 | -581.0547 | -0.38054
366 | 750.3 | -593.2617 | -0.388
367 | 752.35 | -593.2617 | -0.38966
368 | 754.4 | -592.041 | -0.39104
369 | 756.45 | -585.9375 | -0.38745
370 | 758.5 | -581.0547 | -0.38827
371 | 760.55 | -573.7305 | -0.38413
372 | 762.6 | -571.2891 | -0.38551
373 | 764.65 | -565.1855 | -0.38082
374 | 766.7 | -563.9648 | -0.38109
375 | 768.75 | -555.4199 | -0.3764
376 | 770.8 | -551.7578 | -0.37667
377 | 772.85 | -544.4336 | -0.37197
378 | 774.9 | -541.9922 | -0.37253
379 | 776.95 | -532.2266 | -0.36728
380 | 779 | -533.4473 | -0.36783
381 | 781.05 | -526.123 | -0.36313
382 | 783.1 | -522.4609 | -0.36286
383 | 785.15 | -516.3574 | -0.35844
384 | 787.2 | -516.3574 | -0.35844
385 | 789.25 | -506.5918 | -0.35319
386 | 791.3 | -502.9297 | -0.35374
387 | 793.35 | -496.8262 | -0.34849
388 | 795.4 | -494.3848 | -0.34822
389 | 797.45 | -483.3984 | -0.34352
390 | 799.5 | -485.8398 | -0.34352
391 | 801.55 | -476.0742 | -0.33882
392 | 803.6 | -476.0742 | -0.33855
393 | 805.65 | -467.5293 | -0.33385
394 | 807.7 | -467.5293 | -0.33358
395 | 809.75 | -456.543 | -0.32833
396 | 811.8 | -457.7637 | -0.32833
397 | 813.85 | -444.3359 | -0.32308
398 | 815.9 | -447.998 | -0.32308
399 | 817.95 | -435.791 | -0.31838
400 | 820 | -435.791 | -0.31783
401 | 822.05 | -427.2461 | -0.31286
402 | 824.1 | -426.0254 | -0.31286
403 | 826.15 | -415.0391 | -0.30788
404 | 828.2 | -415.0391 | -0.30816
405 | 830.25 | -408.9355 | -0.30264
406 | 832.3 | -406.4941 | -0.30208
407 | 834.35 | -399.1699 | -0.29739
408 | 836.4 | -397.9492 | -0.29711
409 | 838.45 | -389.4043 | -0.29186
410 | 840.5 | -389.4043 | -0.29186
411 | 842.55 | -379.6387 | -0.28661
412 | 844.6 | -378.418 | -0.28606
413 | 846.65 | -369.873 | -0.28164
414 | 848.7 | -371.0938 | -0.28081
415 | 850.75 | -356.4453 | -0.27584
416 | 852.8 | -360.1074 | -0.27556
417 | 854.85 | -347.9004 | -0.27059
418 | 856.9 | -347.9004 | -0.27004
419 | 858.95 | -338.1348 | -0.26479
420 | 861 | -340.5762 | -0.26479
421 | 863.05 | -332.0312 | -0.25954
422 | 865.1 | -329.5898 | -0.25899
423 | 867.15 | -318.6035 | -0.25401
424 | 869.2 | -312.5 | -0.24821
425 | 871.25 | -312.5 | -0.24766
426 | 873.3 | -300.293 | -0.24241
427 | 875.35 | -301.5137 | -0.24269
428 | 877.4 | -290.5273 | -0.23716
429 | 879.45 | -290.5273 | -0.23716
430 | 881.5 | -281.9824 | -0.23191
431 | 883.55 | -283.2031 | -0.23136
432 | 885.6 | -272.2168 | -0.22611
433 | 887.65 | -272.2168 | -0.22611
434 | 889.7 | -262.4512 | -0.22059
435 | 891.75 | -263.6719 | -0.22004
436 | 893.8 | -250.2441 | -0.21451
437 | 895.85 | -251.4648 | -0.21451
438 | 897.9 | -241.6992 | -0.20926
439 | 899.95 | -244.1406 | -0.20871
440 | 902 | -231.9336 | -0.20346
441 | 904.05 | -234.375 | -0.20346
442 | 906.1 | -225.8301 | -0.19738
443 | 908.15 | -224.6094 | -0.19738
444 | 910.2 | -212.4023 | -0.19158
445 | 912.25 | -214.8438 | -0.19103
446 | 914.3 | -202.6367 | -0.18606
447 | 916.35 | -202.6367 | -0.1855
448 | 918.4 | -194.0918 | -0.18026
449 | 920.45 | -195.3125 | -0.17998
450 | 922.5 | -183.1055 | -0.17473
451 | 924.55 | -186.7676 | -0.17445
452 | 926.6 | -175.7812 | -0.16865
453 | 928.65 | -177.002 | -0.1681
454 | 930.7 | -163.5742 | -0.16313
455 | 932.75 | -167.2363 | -0.16258
456 | 934.8 | -155.0293 | -0.1565
457 | 936.85 | -155.0293 | -0.15677
458 | 938.9 | -144.043 | -0.15125
459 | 940.95 | -144.043 | -0.1507
460 | 943 | -137.9395 | -0.14517
461 | 945.05 | -134.2773 | -0.14462
462 | 947.1 | -124.5117 | -0.13937
463 | 949.15 | -125.7324 | -0.13882
464 | 951.2 | -117.1875 | -0.13274
465 | 953.25 | -117.1875 | -0.13246
466 | 955.3 | -107.4219 | -0.12721
467 | 957.35 | -106.2012 | -0.12666
468 | 959.4 | -98.877 | -0.12086
469 | 961.45 | -97.6562 | -0.12058
470 | 963.5 | -87.8906 | -0.11534
471 | 965.55 | -90.332 | -0.11478
472 | 967.6 | -79.3457 | -0.10898
473 | 969.65 | -76.9043 | -0.10843
474 | 971.7 | -69.5801 | -0.1029
475 | 973.75 | -65.918 | -0.10208
476 | 975.8 | -58.5938 | -0.09655
477 | 977.85 | -56.1523 | -0.096274
478 | 979.9 | -48.8281 | -0.090749
479 | 981.95 | -48.8281 | -0.08992
480 | 984 | -39.0625 | -0.084395
481 | 986.05 | -37.8418 | -0.084119
482 | 988.1 | -28.0762 | -0.078318
483 | 990.15 | -31.7383 | -0.077765
484 | 992.2 | -17.0898 | -0.07224
485 | 994.25 | -21.9727 | -0.071688
486 | 996.3 | -10.9863 | -0.066163
487 | 998.35 | -10.9863 | -0.065334
488 | 1000.4 | 0 | -0.059533
489 | 1002.45 | 0 | -0.058704
Center data before PMax, ±Pr and ±Vc Calc.
PMax (µC/cm2) | 0.39104
Pr (µC/cm2) | 0.0538
-Pr (µC/cm2) | -0.058704
Ec (kV/cm) | 16368.4725
-Ec (kV/cm) | -19995.1172
CMax-Eff (nF) | 0.13529
Offset (µC/cm2) | 0.034394
Vert. (±Pr) Shift (µC/cm2) | -0.0024517
Horiz. Shift (±Ec) | -1813.3224
A (Loop Area - µC/cm2·Volts) | 0.36246
Hysteresis Version: 5.3.0 - Radiant Technologies, Inc., 1999 - 10/02/14