## Hysteresis Task
Hysteresis
Executed Version | 5.3.0
Vision Version | 5.3.1 (R)
Vision Compiled | 2014-09-10
Driver Version | 5.1.14
Windows Version | Windows 7
Processor Information | x86 (AMD or Intel) - 4 Processors
Tester Name | RT66B0914-297
Tester S/N | RT66B0914-297
Internal Amp Type | No Internal Amp
Internal Amp Serial | 0
Execution Count | 1
Excel Date | 11/6/2022 - 18:22:34
Configuration Date | 2022-06-11 17:36
Execution Date | 2022-06-11 18:21
Sample Info.
Sample Name | 13_30_2
Lot Name
Wafer Name
Die Row/Column | 0/0
Capacitor ID | 0
Area (cm2) | 0.20924
Thickness (µm) | 2520
Mux Adjust | Disabled
Amplifier | High Voltage (HVA)
HVI Channel/Port | 1/1
DRIVE Gain Factor | 1000
DRIVE Voltage Limit | 4000
Tester Info
Tester Name | RT66B0914-297
Tester Serial Number | RT66B0914-297
Return Signal Amp. Level [Index] | 0.021 [2]
Hysteresis Info
Task Name | Hyst-405
Max. Volts | 705.6
Max. Field (kV/cm) | 2.8
Hysteresis Period (ms) | 1000
Preset Disabled
Profile | Standard Bipolar
Data | Valid Data
Point | Time (ms) | Field (kV/cm) | Measured Polarization (µC/cm2)
1 | 2 | -1.2207 | -0.052074
2 | 4 | 10.9863 | -0.047654
3 | 6 | 7.3242 | -0.047377
4 | 8 | 19.5312 | -0.042681
5 | 10 | 18.3105 | -0.042681
6 | 12 | 29.2969 | -0.037709
7 | 14 | 28.0762 | -0.037709
8 | 16 | 37.8418 | -0.032736
9 | 18 | 47.6074 | -0.027763
10 | 20 | 48.8281 | -0.027487
11 | 22 | 57.373 | -0.022515
12 | 24 | 57.373 | -0.022238
13 | 26 | 64.6973 | -0.017542
14 | 28 | 75.6836 | -0.012293
15 | 30 | 75.6836 | -0.012017
16 | 32 | 84.2285 | -0.006492
17 | 34 | 87.8906 | -0.006492
18 | 36 | 96.4355 | -0.00069063
19 | 38 | 97.6562 | -0.00069063
20 | 40 | 106.2012 | 0.0051107
21 | 42 | 118.4082 | 0.010636
22 | 44 | 114.7461 | 0.011188
23 | 46 | 126.9531 | 0.016713
24 | 48 | 126.9531 | 0.016713
25 | 50 | 137.9395 | 0.022515
26 | 52 | 136.7188 | 0.023067
27 | 54 | 142.8223 | 0.02804
28 | 56 | 153.8086 | 0.034394
29 | 58 | 153.8086 | 0.035222
30 | 60 | 164.7949 | 0.040747
31 | 62 | 163.5742 | 0.041852
32 | 64 | 173.3398 | 0.047377
33 | 66 | 173.3398 | 0.04793
34 | 68 | 183.1055 | 0.053731
35 | 70 | 192.8711 | 0.059809
36 | 72 | 191.6504 | 0.060638
37 | 74 | 203.8574 | 0.066439
38 | 76 | 201.416 | 0.067544
39 | 78 | 211.1816 | 0.073621
40 | 80 | 219.7266 | 0.079423
41 | 82 | 223.3887 | 0.080528
42 | 84 | 234.375 | 0.086882
43 | 86 | 234.375 | 0.08771
44 | 88 | 242.9199 | 0.093512
45 | 90 | 242.9199 | 0.094617
46 | 92 | 253.9062 | 0.10042
47 | 94 | 261.2305 | 0.1065
48 | 96 | 262.4512 | 0.10788
49 | 98 | 270.9961 | 0.11423
50 | 100 | 272.2168 | 0.11534
51 | 102 | 281.9824 | 0.12169
52 | 104 | 280.7617 | 0.12252
53 | 106 | 289.3066 | 0.12887
54 | 108 | 299.0723 | 0.13495
55 | 110 | 299.0723 | 0.13633
56 | 112 | 307.6172 | 0.14296
57 | 114 | 312.5 | 0.14407
58 | 116 | 318.6035 | 0.1507
59 | 118 | 329.5898 | 0.15733
60 | 120 | 327.1484 | 0.15843
61 | 122 | 340.5762 | 0.16479
62 | 124 | 339.3555 | 0.16617
63 | 126 | 350.3418 | 0.17224
64 | 128 | 351.5625 | 0.1739
65 | 130 | 358.8867 | 0.18026
66 | 132 | 368.6523 | 0.18606
67 | 134 | 367.4316 | 0.18799
68 | 136 | 375.9766 | 0.1949
69 | 138 | 377.1973 | 0.19628
70 | 140 | 388.1836 | 0.20291
71 | 142 | 386.9629 | 0.20401
72 | 144 | 397.9492 | 0.21037
73 | 146 | 405.2734 | 0.21727
74 | 148 | 406.4941 | 0.21865
75 | 150 | 415.0391 | 0.22528
76 | 152 | 416.2598 | 0.22667
77 | 154 | 427.2461 | 0.2333
78 | 156 | 437.0117 | 0.24048
79 | 158 | 439.4531 | 0.24214
80 | 160 | 446.7773 | 0.24904
81 | 162 | 447.998 | 0.2507
82 | 164 | 454.1016 | 0.25733
83 | 166 | 455.3223 | 0.25816
84 | 168 | 463.8672 | 0.26479
85 | 170 | 473.6328 | 0.27225
86 | 172 | 472.4121 | 0.27391
87 | 174 | 485.8398 | 0.28081
88 | 176 | 485.8398 | 0.28275
89 | 178 | 495.6055 | 0.28993
90 | 180 | 494.3848 | 0.29131
91 | 182 | 506.5918 | 0.29822
92 | 184 | 512.6953 | 0.3054
93 | 186 | 511.4746 | 0.30678
94 | 188 | 521.2402 | 0.31396
95 | 190 | 522.4609 | 0.31534
96 | 192 | 531.0059 | 0.32308
97 | 194 | 532.2266 | 0.32446
98 | 196 | 544.4336 | 0.33137
99 | 198 | 554.1992 | 0.33882
100 | 200 | 554.1992 | 0.34103
101 | 202 | 563.9648 | 0.34766
102 | 204 | 561.5234 | 0.34987
103 | 206 | 568.8477 | 0.3565
104 | 208 | 579.834 | 0.36424
105 | 210 | 579.834 | 0.36645
106 | 212 | 594.4824 | 0.37363
107 | 214 | 589.5996 | 0.37557
108 | 216 | 601.8066 | 0.38275
109 | 218 | 601.8066 | 0.38524
110 | 220 | 611.5723 | 0.39242
111 | 222 | 618.8965 | 0.40015
112 | 224 | 622.5586 | 0.40209
113 | 226 | 629.8828 | 0.40982
114 | 228 | 629.8828 | 0.41176
115 | 230 | 639.6484 | 0.41949
116 | 232 | 640.8691 | 0.42198
117 | 234 | 646.9727 | 0.42916
118 | 236 | 659.1797 | 0.43717
119 | 238 | 660.4004 | 0.43993
120 | 240 | 668.9453 | 0.44739
121 | 242 | 668.9453 | 0.45015
122 | 244 | 681.1523 | 0.45734
123 | 246 | 688.4766 | 0.46562
124 | 248 | 688.4766 | 0.46811
125 | 250 | 698.2422 | 0.47667
126 | 252 | 700.6836 | 0.47999
127 | 254 | 697.0215 | 0.48192
128 | 256 | 687.2559 | 0.47861
129 | 258 | 689.6973 | 0.48027
130 | 260 | 678.7109 | 0.47612
131 | 262 | 668.9453 | 0.47225
132 | 264 | 671.3867 | 0.47253
133 | 266 | 660.4004 | 0.46839
134 | 268 | 659.1797 | 0.46894
135 | 270 | 649.4141 | 0.46424
136 | 272 | 643.3105 | 0.4601
137 | 274 | 638.4277 | 0.4601
138 | 276 | 628.6621 | 0.4554
139 | 278 | 631.1035 | 0.45568
140 | 280 | 617.6758 | 0.45071
141 | 282 | 618.8965 | 0.45098
142 | 284 | 611.5723 | 0.44629
143 | 286 | 603.0273 | 0.44076
144 | 288 | 601.8066 | 0.44104
145 | 290 | 593.2617 | 0.43607
146 | 292 | 592.041 | 0.43607
147 | 294 | 583.4961 | 0.43137
148 | 296 | 579.834 | 0.43137
149 | 298 | 570.0684 | 0.4264
150 | 300 | 560.3027 | 0.42142
151 | 302 | 561.5234 | 0.42142
152 | 304 | 551.7578 | 0.41618
153 | 306 | 554.1992 | 0.41618
154 | 308 | 544.4336 | 0.41065
155 | 310 | 534.668 | 0.40595
156 | 312 | 531.0059 | 0.40568
157 | 314 | 524.9023 | 0.40071
158 | 316 | 524.9023 | 0.40071
159 | 318 | 512.6953 | 0.39573
160 | 320 | 512.6953 | 0.39573
161 | 322 | 506.5918 | 0.39021
162 | 324 | 493.1641 | 0.38468
163 | 326 | 493.1641 | 0.38441
164 | 328 | 487.0605 | 0.37943
165 | 330 | 485.8398 | 0.37916
166 | 332 | 472.4121 | 0.37391
167 | 334 | 476.0742 | 0.37446
168 | 336 | 466.3086 | 0.36894
169 | 338 | 454.1016 | 0.36341
170 | 340 | 455.3223 | 0.36313
171 | 342 | 446.7773 | 0.35789
172 | 344 | 444.3359 | 0.35761
173 | 346 | 435.791 | 0.35264
174 | 348 | 437.0117 | 0.35153
175 | 350 | 427.2461 | 0.34711
176 | 352 | 415.0391 | 0.34131
177 | 354 | 417.4805 | 0.34131
178 | 356 | 407.7148 | 0.33579
179 | 358 | 406.4941 | 0.33579
180 | 360 | 396.7285 | 0.32998
181 | 362 | 389.4043 | 0.32501
182 | 364 | 385.7422 | 0.32474
183 | 366 | 375.9766 | 0.31921
184 | 368 | 379.6387 | 0.31838
185 | 370 | 368.6523 | 0.31313
186 | 372 | 366.2109 | 0.31286
187 | 374 | 358.8867 | 0.30788
188 | 376 | 351.5625 | 0.30181
189 | 378 | 346.6797 | 0.30208
190 | 380 | 338.1348 | 0.29656
191 | 382 | 340.5762 | 0.29601
192 | 384 | 328.3691 | 0.29048
193 | 386 | 329.5898 | 0.2902
194 | 388 | 321.0449 | 0.28468
195 | 390 | 310.0586 | 0.27915
196 | 392 | 308.8379 | 0.27833
197 | 394 | 300.293 | 0.2728
198 | 396 | 302.7344 | 0.27252
199 | 398 | 290.5273 | 0.26727
200 | 400 | 280.7617 | 0.26175
201 | 402 | 281.9824 | 0.26092
202 | 404 | 270.9961 | 0.25567
203 | 406 | 270.9961 | 0.25484
204 | 408 | 260.0098 | 0.24932
205 | 410 | 261.2305 | 0.24904
206 | 412 | 251.4648 | 0.24296
207 | 414 | 241.6992 | 0.23772
208 | 416 | 245.3613 | 0.23744
209 | 418 | 234.375 | 0.23191
210 | 420 | 234.375 | 0.23136
211 | 422 | 223.3887 | 0.22556
212 | 424 | 224.6094 | 0.22473
213 | 426 | 211.1816 | 0.21921
214 | 428 | 201.416 | 0.21341
215 | 430 | 202.6367 | 0.21285
216 | 432 | 195.3125 | 0.20733
217 | 434 | 191.6504 | 0.20678
218 | 436 | 184.3262 | 0.20125
219 | 438 | 177.002 | 0.19517
220 | 440 | 173.3398 | 0.19462
221 | 442 | 162.3535 | 0.1891
222 | 444 | 164.7949 | 0.18854
223 | 446 | 157.4707 | 0.18247
224 | 448 | 152.5879 | 0.18219
225 | 450 | 144.043 | 0.17666
226 | 452 | 136.7188 | 0.17059
227 | 454 | 135.498 | 0.16976
228 | 456 | 124.5117 | 0.16423
229 | 458 | 124.5117 | 0.16368
230 | 460 | 113.5254 | 0.1576
231 | 462 | 115.9668 | 0.15705
232 | 464 | 106.2012 | 0.15125
233 | 466 | 98.877 | 0.14517
234 | 468 | 97.6562 | 0.14434
235 | 470 | 87.8906 | 0.13882
236 | 472 | 86.6699 | 0.13826
237 | 474 | 79.3457 | 0.13274
238 | 476 | 76.9043 | 0.13191
239 | 478 | 64.6973 | 0.12611
240 | 480 | 56.1523 | 0.11976
241 | 482 | 59.8145 | 0.1192
242 | 484 | 46.3867 | 0.11313
243 | 486 | 46.3867 | 0.11257
244 | 488 | 39.0625 | 0.10622
245 | 490 | 28.0762 | 0.10042
246 | 492 | 26.8555 | 0.099589
247 | 494 | 17.0898 | 0.093788
248 | 496 | 20.752 | 0.093235
249 | 498 | 8.5449 | 0.087158
250 | 500 | 9.7656 | 0.086329
251 | 502 | -1.2207 | 0.080528
252 | 504 | 1.2207 | 0.079423
253 | 506 | -13.4277 | 0.073069
254 | 508 | -10.9863 | 0.072516
255 | 510 | -21.9727 | 0.066991
256 | 512 | -19.5312 | 0.06561
257 | 514 | -31.7383 | 0.060085
258 | 516 | -37.8418 | 0.054008
259 | 518 | -39.0625 | 0.053179
260 | 520 | -47.6074 | 0.046549
261 | 522 | -48.8281 | 0.045996
262 | 524 | -56.1523 | 0.040195
263 | 526 | -59.8145 | 0.038814
264 | 528 | -68.3594 | 0.033565
265 | 530 | -78.125 | 0.027211
266 | 532 | -76.9043 | 0.026382
267 | 534 | -89.1113 | 0.020028
268 | 536 | -86.6699 | 0.018923
269 | 538 | -96.4355 | 0.013398
270 | 540 | -93.9941 | 0.012293
271 | 542 | -107.4219 | 0.0059394
272 | 544 | -114.7461 | -0.00041438
273 | 546 | -119.6289 | -0.0012431
274 | 548 | -126.9531 | -0.007597
275 | 550 | -126.9531 | -0.0084257
276 | 552 | -135.498 | -0.014503
277 | 554 | -148.9258 | -0.020581
278 | 556 | -145.2637 | -0.021962
279 | 558 | -152.5879 | -0.027763
280 | 560 | -155.0293 | -0.029421
281 | 562 | -164.7949 | -0.035222
282 | 564 | -164.7949 | -0.03688
283 | 566 | -175.7812 | -0.042405
284 | 568 | -184.3262 | -0.048759
285 | 570 | -186.7676 | -0.050416
286 | 572 | -191.6504 | -0.056494
287 | 574 | -196.5332 | -0.057323
288 | 576 | -201.416 | -0.063676
289 | 578 | -202.6367 | -0.064505
290 | 580 | -211.1816 | -0.071135
291 | 582 | -223.3887 | -0.077765
292 | 584 | -222.168 | -0.078594
293 | 586 | -235.5957 | -0.085224
294 | 588 | -233.1543 | -0.086605
295 | 590 | -242.9199 | -0.092407
296 | 592 | -255.127 | -0.099589
297 | 594 | -253.9062 | -0.10069
298 | 596 | -261.2305 | -0.10677
299 | 598 | -263.6719 | -0.10788
300 | 600 | -272.2168 | -0.11423
301 | 602 | -269.7754 | -0.11561
302 | 604 | -280.7617 | -0.12197
303 | 606 | -291.748 | -0.12887
304 | 608 | -289.3066 | -0.13025
305 | 610 | -300.293 | -0.13661
306 | 612 | -302.7344 | -0.13771
307 | 614 | -312.5 | -0.14462
308 | 616 | -308.8379 | -0.14545
309 | 618 | -322.2656 | -0.15152
310 | 620 | -329.5898 | -0.15815
311 | 622 | -329.5898 | -0.16036
312 | 624 | -339.3555 | -0.16644
313 | 626 | -340.5762 | -0.16782
314 | 628 | -347.9004 | -0.17445
315 | 630 | -349.1211 | -0.17611
316 | 632 | -358.8867 | -0.18219
317 | 634 | -369.873 | -0.1891
318 | 636 | -367.4316 | -0.19048
319 | 638 | -378.418 | -0.19711
320 | 640 | -377.1973 | -0.19876
321 | 642 | -388.1836 | -0.20512
322 | 644 | -395.5078 | -0.2123
323 | 646 | -399.1699 | -0.21396
324 | 648 | -408.9355 | -0.22059
325 | 650 | -408.9355 | -0.22169
326 | 652 | -417.4805 | -0.2286
327 | 654 | -417.4805 | -0.22998
328 | 656 | -426.0254 | -0.23661
329 | 658 | -434.5703 | -0.24379
330 | 660 | -437.0117 | -0.24573
331 | 662 | -447.998 | -0.25208
332 | 664 | -447.998 | -0.25401
333 | 666 | -454.1016 | -0.26092
334 | 668 | -456.543 | -0.2623
335 | 670 | -463.8672 | -0.26866
336 | 672 | -477.2949 | -0.27584
337 | 674 | -476.0742 | -0.27722
338 | 676 | -485.8398 | -0.28468
339 | 678 | -488.2812 | -0.28634
340 | 680 | -493.1641 | -0.29352
341 | 682 | -504.1504 | -0.30043
342 | 684 | -504.1504 | -0.30181
343 | 686 | -516.3574 | -0.30927
344 | 688 | -517.5781 | -0.3112
345 | 690 | -524.9023 | -0.31755
346 | 692 | -524.9023 | -0.31949
347 | 694 | -533.4473 | -0.32639
348 | 696 | -544.4336 | -0.33413
349 | 698 | -545.6543 | -0.33579
350 | 700 | -554.1992 | -0.34324
351 | 702 | -554.1992 | -0.34545
352 | 704 | -560.3027 | -0.35236
353 | 706 | -565.1855 | -0.35429
354 | 708 | -576.1719 | -0.3612
355 | 710 | -583.4961 | -0.36838
356 | 712 | -582.2754 | -0.37087
357 | 714 | -589.5996 | -0.37833
358 | 716 | -593.2617 | -0.37999
359 | 718 | -604.248 | -0.38717
360 | 720 | -612.793 | -0.39463
361 | 722 | -610.3516 | -0.39711
362 | 724 | -618.8965 | -0.40457
363 | 726 | -622.5586 | -0.40706
364 | 728 | -631.1035 | -0.41452
365 | 730 | -633.5449 | -0.41673
366 | 732 | -638.4277 | -0.42419
367 | 734 | -649.4141 | -0.43192
368 | 736 | -650.6348 | -0.43441
369 | 738 | -659.1797 | -0.44214
370 | 740 | -661.6211 | -0.44491
371 | 742 | -668.9453 | -0.45236
372 | 744 | -670.166 | -0.45485
373 | 746 | -677.4902 | -0.46231
374 | 748 | -688.4766 | -0.4706
375 | 750 | -688.4766 | -0.47364
376 | 752 | -698.2422 | -0.48192
377 | 754 | -690.918 | -0.47888
378 | 756 | -689.6973 | -0.48054
379 | 758 | -681.1523 | -0.47695
380 | 760 | -668.9453 | -0.47364
381 | 762 | -668.9453 | -0.47419
382 | 764 | -660.4004 | -0.46977
383 | 766 | -661.6211 | -0.47087
384 | 768 | -653.0762 | -0.46673
385 | 770 | -651.8555 | -0.46756
386 | 772 | -642.0898 | -0.46203
387 | 774 | -629.8828 | -0.45761
388 | 776 | -631.1035 | -0.45761
389 | 778 | -622.5586 | -0.45319
390 | 780 | -623.7793 | -0.45264
391 | 782 | -611.5723 | -0.44877
392 | 784 | -610.3516 | -0.44877
393 | 786 | -599.3652 | -0.4438
394 | 788 | -590.8203 | -0.43855
395 | 790 | -593.2617 | -0.43883
396 | 792 | -581.0547 | -0.43413
397 | 794 | -583.4961 | -0.43413
398 | 796 | -571.2891 | -0.42916
399 | 798 | -562.7441 | -0.42419
400 | 800 | -561.5234 | -0.42391
401 | 802 | -555.4199 | -0.41949
402 | 804 | -554.1992 | -0.41894
403 | 806 | -544.4336 | -0.41424
404 | 808 | -546.875 | -0.41397
405 | 810 | -532.2266 | -0.40899
406 | 812 | -526.123 | -0.40402
407 | 814 | -524.9023 | -0.40347
408 | 816 | -516.3574 | -0.39822
409 | 818 | -516.3574 | -0.39794
410 | 820 | -504.1504 | -0.39352
411 | 822 | -507.8125 | -0.39325
412 | 824 | -494.3848 | -0.38827
413 | 826 | -484.6191 | -0.38275
414 | 828 | -485.8398 | -0.38275
415 | 830 | -477.2949 | -0.3775
416 | 832 | -474.8535 | -0.37695
417 | 834 | -463.8672 | -0.37225
418 | 836 | -455.3223 | -0.36728
419 | 838 | -455.3223 | -0.36645
420 | 840 | -447.998 | -0.36092
421 | 842 | -445.5566 | -0.36092
422 | 844 | -434.5703 | -0.35595
423 | 846 | -434.5703 | -0.35568
424 | 848 | -424.8047 | -0.35043
425 | 850 | -417.4805 | -0.34518
426 | 852 | -416.2598 | -0.3449
427 | 854 | -407.7148 | -0.33965
428 | 856 | -404.0527 | -0.3391
429 | 858 | -396.7285 | -0.33358
430 | 860 | -397.9492 | -0.33358
431 | 862 | -389.4043 | -0.32833
432 | 864 | -380.8594 | -0.32335
433 | 866 | -380.8594 | -0.32253
434 | 868 | -368.6523 | -0.317
435 | 870 | -367.4316 | -0.31645
436 | 872 | -358.8867 | -0.31175
437 | 874 | -351.5625 | -0.30595
438 | 876 | -350.3418 | -0.30567
439 | 878 | -341.7969 | -0.30015
440 | 880 | -338.1348 | -0.29987
441 | 882 | -332.0312 | -0.29462
442 | 884 | -330.8105 | -0.29407
443 | 886 | -322.2656 | -0.28882
444 | 888 | -311.2793 | -0.28247
445 | 890 | -308.8379 | -0.28192
446 | 892 | -302.7344 | -0.27722
447 | 894 | -302.7344 | -0.27667
448 | 896 | -292.9688 | -0.27142
449 | 898 | -294.1895 | -0.27059
450 | 900 | -280.7617 | -0.26534
451 | 902 | -272.2168 | -0.25982
452 | 904 | -272.2168 | -0.25926
453 | 906 | -263.6719 | -0.25401
454 | 908 | -264.8926 | -0.25346
455 | 910 | -251.4648 | -0.24794
456 | 912 | -253.9062 | -0.24738
457 | 914 | -245.3613 | -0.24186
458 | 916 | -234.375 | -0.23578
459 | 918 | -234.375 | -0.23578
460 | 920 | -222.168 | -0.2297
461 | 922 | -225.8301 | -0.22943
462 | 924 | -213.623 | -0.2239
463 | 926 | -203.8574 | -0.21838
464 | 928 | -202.6367 | -0.21783
465 | 930 | -195.3125 | -0.21202
466 | 932 | -192.8711 | -0.2112
467 | 934 | -181.8848 | -0.20567
468 | 936 | -183.1055 | -0.20512
469 | 938 | -174.5605 | -0.19959
470 | 940 | -167.2363 | -0.19379
471 | 942 | -164.7949 | -0.19324
472 | 944 | -156.25 | -0.18744
473 | 946 | -156.25 | -0.18661
474 | 948 | -147.7051 | -0.18136
475 | 950 | -144.043 | -0.18081
476 | 952 | -137.9395 | -0.17473
477 | 954 | -129.3945 | -0.16921
478 | 956 | -128.1738 | -0.16865
479 | 958 | -117.1875 | -0.16258
480 | 960 | -115.9668 | -0.16202
481 | 962 | -109.8633 | -0.1565
482 | 964 | -96.4355 | -0.15014
483 | 966 | -97.6562 | -0.14959
484 | 968 | -86.6699 | -0.14434
485 | 970 | -87.8906 | -0.14351
486 | 972 | -75.6836 | -0.13716
487 | 974 | -76.9043 | -0.13661
488 | 976 | -67.1387 | -0.13108
489 | 978 | -57.373 | -0.12528
490 | 980 | -59.8145 | -0.1239
491 | 982 | -47.6074 | -0.1181
492 | 984 | -46.3867 | -0.1181
493 | 986 | -37.8418 | -0.1123
494 | 988 | -37.8418 | -0.11119
495 | 990 | -30.5176 | -0.10539
496 | 992 | -19.5312 | -0.099589
497 | 994 | -19.5312 | -0.098484
498 | 996 | -9.7656 | -0.092683
499 | 998 | -10.9863 | -0.091854
500 | 1000 | -2.4414 | -0.0855
501 | 1002 | 0 | -0.084948
Center data before PMax, ±Pr and ±Vc Calc.
PMax (µC/cm2) | 0.47999
Pr (µC/cm2) | 0.081172
-Pr (µC/cm2) | -0.084948
Ec (kV/cm) | 24865.7227
-Ec (kV/cm) | -28795.6437
CMax-Eff (nF) | 0.14234
Offset (µC/cm2) | 0.05235
Vert. (±Pr) Shift (µC/cm2) | -0.0018877
Horiz. Shift (±Ec) | -1964.9605
A (Loop Area - µC/cm2·Volts) | 0.63189
Hysteresis Version: 5.3.0 - Radiant Technologies, Inc., 1999 - 10/02/14