## Hysteresis Task
Hysteresis
Executed Version | 5.3.0
Vision Version | 5.3.1 (R)
Vision Compiled | 2014-09-10
Driver Version | 5.1.14
Windows Version | Windows 7
Processor Information | x86 (AMD or Intel) - 4 Processors
Tester Name | RT66B0914-297
Tester S/N | RT66B0914-297
Internal Amp Type | No Internal Amp
Internal Amp Serial | 0
Execution Count | 1
Excel Date | 11/6/2022 - 18:19:28
Configuration Date | 2022-06-11 17:36
Execution Date | 2022-06-11 18:18
Sample Info.
Sample Name | 13_30_2
Lot Name
Wafer Name
Die Row/Column | 0/0
Capacitor ID | 0
Area (cm2) | 0.20924
Thickness (µm) | 2520
Mux Adjust | Disabled
Amplifier | High Voltage (HVA)
HVI Channel/Port | 1/1
DRIVE Gain Factor | 1000
DRIVE Voltage Limit | 4000
Tester Info
Tester Name | RT66B0914-297
Tester Serial Number | RT66B0914-297
Return Signal Amp. Level [Index] | 0.021 [2]
Hysteresis Info
Task Name | Hyst-405
Max. Volts | 504
Max. Field (kV/cm) | 2
Hysteresis Period (ms) | 1000
Preset Disabled
Profile | Standard Bipolar
Data | Valid Data
Point | Time (ms) | Field (kV/cm) | Measured Polarization (µC/cm2)
1 | 2.45 | -2.4414 | -0.021133
2 | 4.9 | 8.5449 | -0.016713
3 | 7.35 | 7.3242 | -0.01699
4 | 9.8 | 17.0898 | -0.011741
5 | 12.25 | 19.5312 | -0.011741
6 | 14.7 | 29.2969 | -0.0059394
7 | 17.15 | 26.8555 | -0.0062157
8 | 19.6 | 37.8418 | -0.0015194
9 | 22.05 | 39.0625 | -0.0020719
10 | 24.5 | 47.6074 | 0.0029007
11 | 26.95 | 50.0488 | 0.0029007
12 | 29.4 | 59.8145 | 0.0084257
13 | 31.85 | 56.1523 | 0.008702
14 | 34.3 | 67.1387 | 0.014227
15 | 36.75 | 65.918 | 0.015056
16 | 39.2 | 73.2422 | 0.019752
17 | 41.65 | 79.3457 | 0.019752
18 | 44.1 | 85.4492 | 0.024172
19 | 46.55 | 87.8906 | 0.024172
20 | 49 | 96.4355 | 0.029145
21 | 51.45 | 95.2148 | 0.03025
22 | 53.9 | 109.8633 | 0.035775
23 | 56.35 | 104.9805 | 0.036604
24 | 58.8 | 117.1875 | 0.041852
25 | 61.25 | 114.7461 | 0.041852
26 | 63.7 | 124.5117 | 0.046272
27 | 66.15 | 124.5117 | 0.046825
28 | 68.6 | 133.0566 | 0.052074
29 | 71.05 | 134.2773 | 0.052902
30 | 73.5 | 142.8223 | 0.059256
31 | 75.95 | 145.2637 | 0.059533
32 | 78.4 | 153.8086 | 0.064781
33 | 80.85 | 155.0293 | 0.065058
34 | 83.3 | 163.5742 | 0.07003
35 | 85.75 | 166.0156 | 0.070583
36 | 88.2 | 174.5605 | 0.076108
37 | 90.65 | 175.7812 | 0.077213
38 | 93.1 | 185.5469 | 0.083014
39 | 95.55 | 183.1055 | 0.083567
40 | 98 | 192.8711 | 0.089368
41 | 100.45 | 195.3125 | 0.089644
42 | 102.9 | 205.0781 | 0.094893
43 | 105.35 | 201.416 | 0.095169
44 | 107.8 | 211.1816 | 0.10042
45 | 110.25 | 213.623 | 0.1018
46 | 112.7 | 224.6094 | 0.10815
47 | 115.15 | 220.9473 | 0.10871
48 | 117.6 | 229.4922 | 0.11451
49 | 120.05 | 233.1543 | 0.11534
50 | 122.5 | 242.9199 | 0.12003
51 | 124.95 | 240.4785 | 0.12114
52 | 127.4 | 251.4648 | 0.12639
53 | 129.85 | 251.4648 | 0.12721
54 | 132.3 | 263.6719 | 0.13357
55 | 134.75 | 260.0098 | 0.1344
56 | 137.2 | 270.9961 | 0.1402
57 | 139.65 | 269.7754 | 0.1413
58 | 142.1 | 283.2031 | 0.14655
59 | 144.55 | 279.541 | 0.14655
60 | 147 | 289.3066 | 0.15235
61 | 149.45 | 289.3066 | 0.15373
62 | 151.9 | 301.5137 | 0.15981
63 | 154.35 | 299.0723 | 0.16119
64 | 156.8 | 308.8379 | 0.16727
65 | 159.25 | 308.8379 | 0.16782
66 | 161.7 | 321.0449 | 0.17335
67 | 164.15 | 317.3828 | 0.17363
68 | 166.6 | 330.8105 | 0.17943
69 | 169.05 | 328.3691 | 0.18053
70 | 171.5 | 340.5762 | 0.18744
71 | 173.95 | 339.3555 | 0.18827
72 | 176.4 | 350.3418 | 0.19434
73 | 178.85 | 346.6797 | 0.1949
74 | 181.3 | 360.1074 | 0.20042
75 | 183.75 | 358.8867 | 0.20125
76 | 186.2 | 371.0938 | 0.2065
77 | 188.65 | 368.6523 | 0.2076
78 | 191.1 | 378.418 | 0.21451
79 | 193.55 | 378.418 | 0.21589
80 | 196 | 389.4043 | 0.22307
81 | 198.45 | 388.1836 | 0.22307
82 | 200.9 | 397.9492 | 0.22943
83 | 203.35 | 399.1699 | 0.2297
84 | 205.8 | 407.7148 | 0.23551
85 | 208.25 | 418.7012 | 0.24158
86 | 210.7 | 417.4805 | 0.24379
87 | 213.15 | 428.4668 | 0.2507
88 | 215.6 | 426.0254 | 0.25236
89 | 218.05 | 438.2324 | 0.25816
90 | 220.5 | 437.0117 | 0.25954
91 | 222.95 | 449.2188 | 0.26451
92 | 225.4 | 443.1152 | 0.26562
93 | 227.85 | 454.1016 | 0.27197
94 | 230.3 | 454.1016 | 0.27391
95 | 232.75 | 467.5293 | 0.28054
96 | 235.2 | 462.6465 | 0.28219
97 | 237.65 | 474.8535 | 0.28855
98 | 240.1 | 476.0742 | 0.28993
99 | 242.55 | 487.0605 | 0.29573
100 | 245 | 483.3984 | 0.29656
101 | 247.45 | 493.1641 | 0.30319
102 | 249.9 | 494.3848 | 0.30512
103 | 252.35 | 506.5918 | 0.31203
104 | 254.8 | 491.9434 | 0.30844
105 | 257.25 | 491.9434 | 0.30982
106 | 259.7 | 483.3984 | 0.30512
107 | 262.15 | 485.8398 | 0.30485
108 | 264.6 | 473.6328 | 0.30043
109 | 267.05 | 474.8535 | 0.30043
110 | 269.5 | 463.8672 | 0.29601
111 | 271.95 | 465.0879 | 0.29711
112 | 274.4 | 454.1016 | 0.29214
113 | 276.85 | 456.543 | 0.29241
114 | 279.3 | 444.3359 | 0.28772
115 | 281.75 | 444.3359 | 0.28744
116 | 284.2 | 437.0117 | 0.28164
117 | 286.65 | 437.0117 | 0.28164
118 | 289.1 | 428.4668 | 0.27694
119 | 291.55 | 424.8047 | 0.27722
120 | 294 | 415.0391 | 0.27335
121 | 296.45 | 416.2598 | 0.27363
122 | 298.9 | 406.4941 | 0.2681
123 | 301.35 | 400.3906 | 0.26285
124 | 303.8 | 395.5078 | 0.26203
125 | 306.25 | 390.625 | 0.25705
126 | 308.7 | 389.4043 | 0.25705
127 | 311.15 | 375.9766 | 0.25263
128 | 313.6 | 378.418 | 0.25263
129 | 316.05 | 366.2109 | 0.24794
130 | 318.5 | 368.6523 | 0.24738
131 | 320.95 | 360.1074 | 0.24241
132 | 323.4 | 357.666 | 0.24158
133 | 325.85 | 350.3418 | 0.23606
134 | 328.3 | 349.1211 | 0.23606
135 | 330.75 | 340.5762 | 0.23109
136 | 333.2 | 341.7969 | 0.23164
137 | 335.65 | 328.3691 | 0.22722
138 | 338.1 | 329.5898 | 0.22639
139 | 340.55 | 318.6035 | 0.22114
140 | 343 | 317.3828 | 0.22004
141 | 345.45 | 311.2793 | 0.21451
142 | 347.9 | 311.2793 | 0.21506
143 | 350.35 | 302.7344 | 0.20954
144 | 352.8 | 302.7344 | 0.21009
145 | 355.25 | 290.5273 | 0.20567
146 | 357.7 | 288.0859 | 0.20512
147 | 360.15 | 279.541 | 0.19959
148 | 362.6 | 278.3203 | 0.19876
149 | 365.05 | 273.4375 | 0.19296
150 | 367.5 | 273.4375 | 0.19296
151 | 369.95 | 264.8926 | 0.18799
152 | 372.4 | 261.2305 | 0.18882
153 | 374.85 | 251.4648 | 0.18385
154 | 377.3 | 250.2441 | 0.18329
155 | 379.75 | 242.9199 | 0.17749
156 | 382.2 | 242.9199 | 0.17694
157 | 384.65 | 233.1543 | 0.17169
158 | 387.1 | 231.9336 | 0.17142
159 | 389.55 | 220.9473 | 0.16617
160 | 392 | 220.9473 | 0.16644
161 | 394.45 | 214.8438 | 0.16147
162 | 396.9 | 216.0645 | 0.16119
163 | 399.35 | 203.8574 | 0.15567
164 | 401.8 | 202.6367 | 0.15512
165 | 404.25 | 192.8711 | 0.14931
166 | 406.7 | 191.6504 | 0.14876
167 | 409.15 | 185.5469 | 0.14379
168 | 411.6 | 186.7676 | 0.14379
169 | 414.05 | 173.3398 | 0.13882
170 | 416.5 | 173.3398 | 0.13854
171 | 418.95 | 162.3535 | 0.13302
172 | 421.4 | 164.7949 | 0.13191
173 | 423.85 | 155.0293 | 0.12639
174 | 426.3 | 157.4707 | 0.12583
175 | 428.75 | 145.2637 | 0.12031
176 | 431.2 | 144.043 | 0.12086
177 | 433.65 | 135.498 | 0.11589
178 | 436.1 | 131.8359 | 0.11561
179 | 438.55 | 124.5117 | 0.10981
180 | 441 | 128.1738 | 0.10953
181 | 443.45 | 114.7461 | 0.10346
182 | 445.9 | 117.1875 | 0.1029
183 | 448.35 | 106.2012 | 0.097656
184 | 450.8 | 106.2012 | 0.097379
185 | 453.25 | 98.877 | 0.092683
186 | 455.7 | 96.4355 | 0.09213
187 | 458.15 | 89.1113 | 0.086882
188 | 460.6 | 85.4492 | 0.086329
189 | 463.05 | 75.6836 | 0.080528
190 | 465.5 | 75.6836 | 0.079423
191 | 467.95 | 65.918 | 0.07445
192 | 470.4 | 67.1387 | 0.073898
193 | 472.85 | 56.1523 | 0.069478
194 | 475.3 | 59.8145 | 0.069201
195 | 477.75 | 48.8281 | 0.063676
196 | 480.2 | 50.0488 | 0.062295
197 | 482.65 | 39.0625 | 0.056494
198 | 485.1 | 36.6211 | 0.056218
199 | 487.55 | 29.2969 | 0.049864
200 | 490 | 26.8555 | 0.05014
201 | 492.45 | 18.3105 | 0.045167
202 | 494.9 | 17.0898 | 0.045444
203 | 497.35 | 7.3242 | 0.039919
204 | 499.8 | 7.3242 | 0.038537
205 | 502.25 | -2.4414 | 0.033012
206 | 504.7 | 1.2207 | 0.031631
207 | 507.15 | -8.5449 | 0.02583
208 | 509.6 | -7.3242 | 0.02583
209 | 512.05 | -19.5312 | 0.021133
210 | 514.5 | -19.5312 | 0.020581
211 | 516.95 | -29.2969 | 0.015056
212 | 519.4 | -29.2969 | 0.013675
213 | 521.85 | -37.8418 | 0.0084257
214 | 524.3 | -41.5039 | 0.0073207
215 | 526.75 | -50.0488 | 0.0017956
216 | 529.2 | -50.0488 | 0.0015194
217 | 531.65 | -58.5938 | -0.0037294
218 | 534.1 | -58.5938 | -0.0040057
219 | 536.55 | -68.3594 | -0.0095307
220 | 539 | -69.5801 | -0.010083
221 | 541.45 | -79.3457 | -0.016161
222 | 543.9 | -75.6836 | -0.017542
223 | 546.35 | -86.6699 | -0.023343
224 | 548.8 | -87.8906 | -0.023067
225 | 551.25 | -97.6562 | -0.028316
226 | 553.7 | -95.2148 | -0.028592
227 | 556.15 | -106.2012 | -0.034117
228 | 558.6 | -104.9805 | -0.034946
229 | 561.05 | -118.4082 | -0.041024
230 | 563.5 | -115.9668 | -0.042129
231 | 565.95 | -128.1738 | -0.04793
232 | 568.4 | -125.7324 | -0.048482
233 | 570.85 | -134.2773 | -0.053179
234 | 573.3 | -136.7188 | -0.053455
235 | 575.75 | -147.7051 | -0.05898
236 | 578.2 | -146.4844 | -0.060085
237 | 580.65 | -152.5879 | -0.06561
238 | 583.1 | -157.4707 | -0.067268
239 | 585.55 | -164.7949 | -0.073898
240 | 588 | -168.457 | -0.073345
241 | 590.45 | -172.1191 | -0.079423
242 | 592.9 | -175.7812 | -0.079423
243 | 595.35 | -181.8848 | -0.084672
244 | 597.8 | -185.5469 | -0.085777
245 | 600.25 | -192.8711 | -0.091578
246 | 602.7 | -194.0918 | -0.093235
247 | 605.15 | -202.6367 | -0.099037
248 | 607.6 | -201.416 | -0.099589
249 | 610.05 | -214.8438 | -0.10484
250 | 612.5 | -211.1816 | -0.10484
251 | 614.95 | -224.6094 | -0.11009
252 | 617.4 | -220.9473 | -0.11147
253 | 619.85 | -235.5957 | -0.11782
254 | 622.3 | -233.1543 | -0.11893
255 | 624.75 | -244.1406 | -0.12528
256 | 627.2 | -245.3613 | -0.12583
257 | 629.65 | -252.6855 | -0.13136
258 | 632.1 | -255.127 | -0.13163
259 | 634.55 | -262.4512 | -0.13716
260 | 637 | -262.4512 | -0.13799
261 | 639.45 | -273.4375 | -0.14434
262 | 641.9 | -272.2168 | -0.146
263 | 644.35 | -280.7617 | -0.15208
264 | 646.8 | -279.541 | -0.15263
265 | 649.25 | -289.3066 | -0.15843
266 | 651.7 | -290.5273 | -0.15871
267 | 654.15 | -301.5137 | -0.1634
268 | 656.6 | -302.7344 | -0.16451
269 | 659.05 | -311.2793 | -0.17142
270 | 661.5 | -310.0586 | -0.1728
271 | 663.95 | -322.2656 | -0.17915
272 | 666.4 | -322.2656 | -0.18026
273 | 668.85 | -332.0312 | -0.18606
274 | 671.3 | -330.8105 | -0.18606
275 | 673.75 | -339.3555 | -0.19186
276 | 676.2 | -339.3555 | -0.19213
277 | 678.65 | -350.3418 | -0.19876
278 | 681.1 | -350.3418 | -0.20015
279 | 683.55 | -356.4453 | -0.20678
280 | 686 | -358.8867 | -0.20788
281 | 688.45 | -367.4316 | -0.21368
282 | 690.9 | -368.6523 | -0.21396
283 | 693.35 | -378.418 | -0.21921
284 | 695.8 | -380.8594 | -0.22059
285 | 698.25 | -385.7422 | -0.22694
286 | 700.7 | -388.1836 | -0.22888
287 | 703.15 | -399.1699 | -0.23495
288 | 705.6 | -399.1699 | -0.23633
289 | 708.05 | -407.7148 | -0.24214
290 | 710.5 | -417.4805 | -0.24794
291 | 712.95 | -416.2598 | -0.24877
292 | 715.4 | -424.8047 | -0.25512
293 | 717.85 | -426.0254 | -0.25622
294 | 720.3 | -439.4531 | -0.26368
295 | 722.75 | -435.791 | -0.26479
296 | 725.2 | -449.2188 | -0.27142
297 | 727.65 | -446.7773 | -0.27225
298 | 730.1 | -454.1016 | -0.27888
299 | 732.55 | -456.543 | -0.27915
300 | 735 | -465.0879 | -0.28578
301 | 737.45 | -465.0879 | -0.28689
302 | 739.9 | -478.5156 | -0.29407
303 | 742.35 | -476.0742 | -0.29628
304 | 744.8 | -485.8398 | -0.30264
305 | 747.25 | -488.2812 | -0.30374
306 | 749.7 | -494.3848 | -0.31009
307 | 752.15 | -496.8262 | -0.31065
308 | 754.6 | -493.1641 | -0.31203
309 | 757.05 | -484.6191 | -0.30816
310 | 759.5 | -485.8398 | -0.30954
311 | 761.95 | -476.0742 | -0.30567
312 | 764.4 | -476.0742 | -0.30623
313 | 766.85 | -466.3086 | -0.30153
314 | 769.3 | -465.0879 | -0.30153
315 | 771.75 | -454.1016 | -0.29601
316 | 774.2 | -457.7637 | -0.29628
317 | 776.65 | -447.998 | -0.29131
318 | 779.1 | -447.998 | -0.29186
319 | 781.55 | -438.2324 | -0.28772
320 | 784 | -435.791 | -0.28827
321 | 786.45 | -427.2461 | -0.28302
322 | 788.9 | -428.4668 | -0.28302
323 | 791.35 | -418.7012 | -0.27722
324 | 793.8 | -415.0391 | -0.27722
325 | 796.25 | -406.4941 | -0.27225
326 | 798.7 | -396.7285 | -0.26755
327 | 801.15 | -397.9492 | -0.2681
328 | 803.6 | -386.9629 | -0.26313
329 | 806.05 | -385.7422 | -0.26341
330 | 808.5 | -377.1973 | -0.25816
331 | 810.95 | -377.1973 | -0.25761
332 | 813.4 | -368.6523 | -0.25208
333 | 815.85 | -367.4316 | -0.25208
334 | 818.3 | -357.666 | -0.24738
335 | 820.75 | -357.666 | -0.24766
336 | 823.2 | -347.9004 | -0.24269
337 | 825.65 | -349.1211 | -0.24214
338 | 828.1 | -338.1348 | -0.23716
339 | 830.55 | -338.1348 | -0.23689
340 | 833 | -329.5898 | -0.23164
341 | 835.45 | -332.0312 | -0.23109
342 | 837.9 | -322.2656 | -0.22584
343 | 840.35 | -322.2656 | -0.22639
344 | 842.8 | -310.0586 | -0.22169
345 | 845.25 | -312.5 | -0.22197
346 | 847.7 | -302.7344 | -0.21644
347 | 850.15 | -302.7344 | -0.21534
348 | 852.6 | -292.9688 | -0.20981
349 | 855.05 | -292.9688 | -0.20926
350 | 857.5 | -284.4238 | -0.20457
351 | 859.95 | -283.2031 | -0.20484
352 | 862.4 | -273.4375 | -0.20015
353 | 864.85 | -272.2168 | -0.20015
354 | 867.3 | -263.6719 | -0.19434
355 | 869.75 | -263.6719 | -0.19407
356 | 872.2 | -252.6855 | -0.18827
357 | 874.65 | -253.9062 | -0.18799
358 | 877.1 | -244.1406 | -0.18329
359 | 879.55 | -244.1406 | -0.18329
360 | 882 | -234.375 | -0.17832
361 | 884.45 | -231.9336 | -0.17832
362 | 886.9 | -222.168 | -0.17307
363 | 889.35 | -225.8301 | -0.17197
364 | 891.8 | -216.0645 | -0.16617
365 | 894.25 | -212.4023 | -0.16534
366 | 896.7 | -202.6367 | -0.16119
367 | 899.15 | -205.0781 | -0.16092
368 | 901.6 | -196.5332 | -0.15622
369 | 904.05 | -192.8711 | -0.15622
370 | 906.5 | -183.1055 | -0.1507
371 | 908.95 | -186.7676 | -0.15014
372 | 911.4 | -175.7812 | -0.14379
373 | 913.85 | -173.3398 | -0.14351
374 | 916.3 | -163.5742 | -0.13854
375 | 918.75 | -166.0156 | -0.13882
376 | 921.2 | -157.4707 | -0.13329
377 | 923.65 | -155.0293 | -0.13357
378 | 926.1 | -145.2637 | -0.12832
379 | 928.55 | -146.4844 | -0.12721
380 | 931 | -136.7188 | -0.12197
381 | 933.45 | -135.498 | -0.12031
382 | 935.9 | -126.9531 | -0.11589
383 | 938.35 | -126.9531 | -0.11534
384 | 940.8 | -118.4082 | -0.11092
385 | 943.25 | -117.1875 | -0.11092
386 | 945.7 | -108.6426 | -0.10484
387 | 948.15 | -109.8633 | -0.10429
388 | 950.6 | -97.6562 | -0.098484
389 | 953.05 | -98.877 | -0.097932
390 | 955.5 | -89.1113 | -0.09213
391 | 957.95 | -89.1113 | -0.092407
392 | 960.4 | -78.125 | -0.087434
393 | 962.85 | -79.3457 | -0.087158
394 | 965.3 | -67.1387 | -0.082185
395 | 967.75 | -67.1387 | -0.081357
396 | 970.2 | -57.373 | -0.075279
397 | 972.65 | -58.5938 | -0.074726
398 | 975.1 | -47.6074 | -0.068925
399 | 977.55 | -47.6074 | -0.068649
400 | 980 | -39.0625 | -0.063953
401 | 982.45 | -39.0625 | -0.064229
402 | 984.9 | -28.0762 | -0.058704
403 | 987.35 | -28.0762 | -0.057875
404 | 989.8 | -18.3105 | -0.052074
405 | 992.25 | -20.752 | -0.050692
406 | 994.7 | -8.5449 | -0.045444
407 | 997.15 | -9.7656 | -0.045167
408 | 999.6 | 0 | -0.039642
409 | 1002.05 | -2.4414 | -0.039642
Center data before PMax, ±Pr and ±Vc Calc.
PMax (µC/cm2) | 0.31203
Pr (µC/cm2) | 0.034394
-Pr (µC/cm2) | -0.039642
Ec (kV/cm) | 10740.9668
-Ec (kV/cm) | -13235.6343
CMax-Eff (nF) | 0.12954
Offset (µC/cm2) | 0.021686
Vert. (±Pr) Shift (µC/cm2) | -0.0026244
Horiz. Shift (±Ec) | -1247.3337
A (Loop Area - µC/cm2·Volts) | 0.19597
Hysteresis Version: 5.3.0 - Radiant Technologies, Inc., 1999 - 10/02/14