## Hysteresis Task
Hysteresis
Executed Version | 5.3.0
Vision Version | 5.3.1 (R)
Vision Compiled | 2014-09-10
Driver Version | 5.1.14
Windows Version | Windows 7
Processor Information | x86 (AMD or Intel) - 4 Processors
Tester Name | RT66B0914-297
Tester S/N | RT66B0914-297
Internal Amp Type | No Internal Amp
Internal Amp Serial | 0
Execution Count | 1
Excel Date | 11/6/2022 - 18:24:14
Configuration Date | 2022-06-11 17:36
Execution Date | 2022-06-11 18:23
Sample Info.
Sample Name | 13_30_2
Lot Name
Wafer Name
Die Row/Column | 0/0
Capacitor ID | 0
Area (cm2) | 0.20924
Thickness (µm) | 2520
Mux Adjust | Disabled
Amplifier | High Voltage (HVA)
HVI Channel/Port | 1/1
DRIVE Gain Factor | 1000
DRIVE Voltage Limit | 4000
Tester Info
Tester Name | RT66B0914-297
Tester Serial Number | RT66B0914-297
Return Signal Amp. Level [Index] | 0.021 [2]
Hysteresis Info
Task Name | Hyst-405
Max. Volts | 806.4
Max. Field (kV/cm) | 3.2
Hysteresis Period (ms) | 1000
Preset Disabled
Profile | Standard Bipolar
Data | Valid Data
Point | Time (ms) | Field (kV/cm) | Measured Polarization (µC/cm2)
1 | 2 | -2.4414 | -0.078732
2 | 4 | 8.5449 | -0.074588
3 | 6 | 7.3242 | -0.074036
4 | 8 | 20.752 | -0.06934
5 | 10 | 29.2969 | -0.064367
6 | 12 | 26.8555 | -0.064367
7 | 14 | 37.8418 | -0.059118
8 | 16 | 46.3867 | -0.054146
9 | 18 | 48.8281 | -0.054146
10 | 20 | 57.373 | -0.048897
11 | 22 | 65.918 | -0.044201
12 | 24 | 68.3594 | -0.043648
13 | 26 | 75.6836 | -0.038952
14 | 28 | 86.6699 | -0.033703
15 | 30 | 85.4492 | -0.032874
16 | 32 | 98.877 | -0.027349
17 | 34 | 107.4219 | -0.021548
18 | 36 | 104.9805 | -0.021548
19 | 38 | 114.7461 | -0.016299
20 | 40 | 124.5117 | -0.010221
21 | 42 | 128.1738 | -0.0096689
22 | 44 | 137.9395 | -0.0041438
23 | 46 | 146.4844 | 0.0019338
24 | 48 | 144.043 | 0.0027625
25 | 50 | 153.8086 | 0.0085638
26 | 52 | 166.0156 | 0.014918
27 | 54 | 166.0156 | 0.015746
28 | 56 | 174.5605 | 0.021548
29 | 58 | 172.1191 | 0.0221
30 | 60 | 183.1055 | 0.027902
31 | 62 | 194.0918 | 0.033703
32 | 64 | 192.8711 | 0.035084
33 | 66 | 205.0781 | 0.041162
34 | 68 | 211.1816 | 0.047239
35 | 70 | 212.4023 | 0.048068
36 | 72 | 224.6094 | 0.054698
37 | 74 | 233.1543 | 0.061604
38 | 76 | 235.5957 | 0.062433
39 | 78 | 239.2578 | 0.068511
40 | 80 | 250.2441 | 0.075693
41 | 82 | 252.6855 | 0.076522
42 | 84 | 262.4512 | 0.082876
43 | 86 | 273.4375 | 0.089782
44 | 88 | 268.5547 | 0.090887
45 | 90 | 279.541 | 0.097794
46 | 92 | 292.9688 | 0.10387
47 | 94 | 290.5273 | 0.10608
48 | 96 | 301.5137 | 0.11188
49 | 98 | 307.6172 | 0.11879
50 | 100 | 310.0586 | 0.12017
51 | 102 | 319.8242 | 0.1268
52 | 104 | 327.1484 | 0.13398
53 | 106 | 329.5898 | 0.13592
54 | 108 | 336.9141 | 0.14199
55 | 110 | 349.1211 | 0.14945
56 | 112 | 345.459 | 0.15139
57 | 114 | 356.4453 | 0.15802
58 | 116 | 366.2109 | 0.16492
59 | 118 | 369.873 | 0.16658
60 | 120 | 380.8594 | 0.17376
61 | 122 | 385.7422 | 0.18067
62 | 124 | 389.4043 | 0.18233
63 | 126 | 396.7285 | 0.18923
64 | 128 | 410.1562 | 0.19669
65 | 130 | 406.4941 | 0.19835
66 | 132 | 418.7012 | 0.20581
67 | 134 | 428.4668 | 0.21271
68 | 136 | 428.4668 | 0.21493
69 | 138 | 433.3496 | 0.22183
70 | 140 | 445.5566 | 0.22846
71 | 142 | 446.7773 | 0.23095
72 | 144 | 455.3223 | 0.23841
73 | 146 | 467.5293 | 0.24531
74 | 148 | 463.8672 | 0.2478
75 | 150 | 474.8535 | 0.25498
76 | 152 | 483.3984 | 0.26299
77 | 154 | 483.3984 | 0.26465
78 | 156 | 496.8262 | 0.27211
79 | 158 | 502.9297 | 0.27957
80 | 160 | 502.9297 | 0.28178
81 | 162 | 513.916 | 0.28896
82 | 164 | 522.4609 | 0.29642
83 | 166 | 526.123 | 0.29863
84 | 168 | 531.0059 | 0.30609
85 | 170 | 532.2266 | 0.30857
86 | 172 | 543.2129 | 0.31603
87 | 174 | 551.7578 | 0.32349
88 | 176 | 554.1992 | 0.32598
89 | 178 | 561.5234 | 0.33344
90 | 180 | 571.2891 | 0.34117
91 | 182 | 572.5098 | 0.34311
92 | 184 | 579.834 | 0.35112
93 | 186 | 593.2617 | 0.3583
94 | 188 | 589.5996 | 0.36106
95 | 190 | 601.8066 | 0.36907
96 | 192 | 607.9102 | 0.37709
97 | 194 | 610.3516 | 0.3793
98 | 196 | 621.3379 | 0.38731
99 | 198 | 631.1035 | 0.39587
100 | 200 | 631.1035 | 0.3978
101 | 202 | 639.6484 | 0.40582
102 | 204 | 648.1934 | 0.41438
103 | 206 | 648.1934 | 0.41659
104 | 208 | 661.6211 | 0.42488
105 | 210 | 671.3867 | 0.43344
106 | 212 | 671.3867 | 0.43648
107 | 214 | 682.373 | 0.44422
108 | 216 | 688.4766 | 0.4525
109 | 218 | 688.4766 | 0.45582
110 | 220 | 695.8008 | 0.46411
111 | 222 | 708.0078 | 0.47267
112 | 224 | 708.0078 | 0.47571
113 | 226 | 717.7734 | 0.48372
114 | 228 | 725.0977 | 0.49284
115 | 230 | 726.3184 | 0.49587
116 | 232 | 736.084 | 0.50471
117 | 234 | 744.6289 | 0.51355
118 | 236 | 748.291 | 0.51687
119 | 238 | 755.6152 | 0.52543
120 | 240 | 766.6016 | 0.53455
121 | 242 | 764.1602 | 0.53759
122 | 244 | 775.1465 | 0.54643
123 | 246 | 784.9121 | 0.5561
124 | 248 | 784.9121 | 0.55969
125 | 250 | 795.8984 | 0.56908
126 | 252 | 803.2227 | 0.57875
127 | 254 | 794.6777 | 0.57682
128 | 256 | 783.6914 | 0.57433
129 | 258 | 787.3535 | 0.57599
130 | 260 | 776.3672 | 0.57212
131 | 262 | 769.043 | 0.56825
132 | 264 | 767.8223 | 0.56908
133 | 266 | 755.6152 | 0.56494
134 | 268 | 745.8496 | 0.56107
135 | 270 | 744.6289 | 0.56135
136 | 272 | 737.3047 | 0.55748
137 | 274 | 726.3184 | 0.55278
138 | 276 | 729.9805 | 0.55306
139 | 278 | 715.332 | 0.54864
140 | 280 | 708.0078 | 0.54367
141 | 282 | 708.0078 | 0.54367
142 | 284 | 698.2422 | 0.53897
143 | 286 | 686.0352 | 0.53372
144 | 288 | 689.6973 | 0.53427
145 | 290 | 681.1523 | 0.5293
146 | 292 | 670.166 | 0.52433
147 | 294 | 671.3867 | 0.5246
148 | 296 | 659.1797 | 0.51936
149 | 298 | 650.6348 | 0.51466
150 | 300 | 649.4141 | 0.51438
151 | 302 | 640.8691 | 0.50913
152 | 304 | 628.6621 | 0.50416
153 | 306 | 631.1035 | 0.50416
154 | 308 | 620.1172 | 0.49919
155 | 310 | 607.9102 | 0.49394
156 | 312 | 610.3516 | 0.49366
157 | 314 | 600.5859 | 0.48842
158 | 316 | 594.4824 | 0.48317
159 | 318 | 589.5996 | 0.48344
160 | 320 | 581.0547 | 0.47792
161 | 322 | 571.2891 | 0.47239
162 | 324 | 570.0684 | 0.47212
163 | 326 | 561.5234 | 0.46714
164 | 328 | 552.9785 | 0.4619
165 | 330 | 552.9785 | 0.46162
166 | 332 | 543.2129 | 0.45665
167 | 334 | 534.668 | 0.45085
168 | 336 | 531.0059 | 0.45029
169 | 338 | 526.123 | 0.44532
170 | 340 | 524.9023 | 0.44504
171 | 342 | 515.1367 | 0.4398
172 | 344 | 506.5918 | 0.43427
173 | 346 | 502.9297 | 0.43427
174 | 348 | 495.6055 | 0.42902
175 | 350 | 484.6191 | 0.42377
176 | 352 | 483.3984 | 0.4235
177 | 354 | 474.8535 | 0.41769
178 | 356 | 467.5293 | 0.41245
179 | 358 | 463.8672 | 0.41162
180 | 360 | 452.8809 | 0.40609
181 | 362 | 445.5566 | 0.40057
182 | 364 | 444.3359 | 0.40029
183 | 366 | 438.2324 | 0.39477
184 | 368 | 426.0254 | 0.38924
185 | 370 | 424.8047 | 0.38869
186 | 372 | 416.2598 | 0.38372
187 | 374 | 405.2734 | 0.37764
188 | 376 | 407.7148 | 0.37736
189 | 378 | 396.7285 | 0.37211
190 | 380 | 386.9629 | 0.36604
191 | 382 | 386.9629 | 0.36576
192 | 384 | 377.1973 | 0.35968
193 | 386 | 366.2109 | 0.35416
194 | 388 | 367.4316 | 0.35388
195 | 390 | 360.1074 | 0.34863
196 | 392 | 351.5625 | 0.34255
197 | 394 | 349.1211 | 0.34228
198 | 396 | 338.1348 | 0.33648
199 | 398 | 332.0312 | 0.3304
200 | 400 | 330.8105 | 0.32985
201 | 402 | 321.0449 | 0.32405
202 | 404 | 311.2793 | 0.31824
203 | 406 | 310.0586 | 0.31769
204 | 408 | 301.5137 | 0.31189
205 | 410 | 291.748 | 0.30636
206 | 412 | 290.5273 | 0.30581
207 | 414 | 280.7617 | 0.30001
208 | 416 | 273.4375 | 0.29476
209 | 418 | 269.7754 | 0.29338
210 | 420 | 260.0098 | 0.2873
211 | 422 | 250.2441 | 0.28205
212 | 424 | 250.2441 | 0.28067
213 | 426 | 244.1406 | 0.27542
214 | 428 | 229.4922 | 0.26935
215 | 430 | 230.7129 | 0.26852
216 | 432 | 222.168 | 0.26327
217 | 434 | 211.1816 | 0.25692
218 | 436 | 209.9609 | 0.25636
219 | 438 | 205.0781 | 0.25029
220 | 440 | 196.5332 | 0.24448
221 | 442 | 195.3125 | 0.24366
222 | 444 | 186.7676 | 0.2373
223 | 446 | 172.1191 | 0.2315
224 | 448 | 178.2227 | 0.23095
225 | 450 | 164.7949 | 0.22459
226 | 452 | 163.5742 | 0.22432
227 | 454 | 155.0293 | 0.21824
228 | 456 | 146.4844 | 0.21216
229 | 458 | 142.8223 | 0.21106
230 | 460 | 133.0566 | 0.20526
231 | 462 | 125.7324 | 0.19863
232 | 464 | 124.5117 | 0.1978
233 | 466 | 117.1875 | 0.19255
234 | 468 | 104.9805 | 0.18619
235 | 470 | 106.2012 | 0.18509
236 | 472 | 96.4355 | 0.17901
237 | 474 | 86.6699 | 0.17293
238 | 476 | 85.4492 | 0.17183
239 | 478 | 79.3457 | 0.16603
240 | 480 | 68.3594 | 0.15912
241 | 482 | 68.3594 | 0.15885
242 | 484 | 58.5938 | 0.15249
243 | 486 | 48.8281 | 0.14614
244 | 488 | 48.8281 | 0.14531
245 | 490 | 36.6211 | 0.13923
246 | 492 | 28.0762 | 0.13288
247 | 494 | 28.0762 | 0.1315
248 | 496 | 18.3105 | 0.1257
249 | 498 | 8.5449 | 0.11934
250 | 500 | 12.207 | 0.11796
251 | 502 | 0 | 0.11188
252 | 504 | 2.4414 | 0.11078
253 | 506 | -10.9863 | 0.10359
254 | 508 | -8.5449 | 0.10332
255 | 510 | -18.3105 | 0.097241
256 | 512 | -30.5176 | 0.090887
257 | 514 | -30.5176 | 0.089782
258 | 516 | -36.6211 | 0.083981
259 | 518 | -51.2695 | 0.077075
260 | 520 | -51.2695 | 0.075693
261 | 522 | -59.8145 | 0.069616
262 | 524 | -68.3594 | 0.063538
263 | 526 | -68.3594 | 0.062157
264 | 528 | -79.3457 | 0.055251
265 | 530 | -85.4492 | 0.048897
266 | 532 | -86.6699 | 0.047792
267 | 534 | -95.2148 | 0.041438
268 | 536 | -106.2012 | 0.034808
269 | 538 | -107.4219 | 0.033703
270 | 540 | -118.4082 | 0.027349
271 | 542 | -128.1738 | 0.020166
272 | 544 | -126.9531 | 0.018785
273 | 546 | -136.7188 | 0.012708
274 | 548 | -147.7051 | 0.0063538
275 | 550 | -146.4844 | 0.0046963
276 | 552 | -152.5879 | -0.0013813
277 | 554 | -163.5742 | -0.0091164
278 | 556 | -167.2363 | -0.010498
279 | 558 | -173.3398 | -0.016575
280 | 560 | -184.3262 | -0.023482
281 | 562 | -185.5469 | -0.024863
282 | 564 | -192.8711 | -0.031493
283 | 566 | -202.6367 | -0.038399
284 | 568 | -203.8574 | -0.03978
285 | 570 | -214.8438 | -0.046134
286 | 572 | -224.6094 | -0.053041
287 | 574 | -225.8301 | -0.054698
288 | 576 | -231.9336 | -0.061604
289 | 578 | -245.3613 | -0.068235
290 | 580 | -241.6992 | -0.069892
291 | 582 | -251.4648 | -0.077075
292 | 584 | -260.0098 | -0.083981
293 | 586 | -262.4512 | -0.085638
294 | 588 | -270.9961 | -0.092269
295 | 590 | -280.7617 | -0.098899
296 | 592 | -283.2031 | -0.10083
297 | 594 | -290.5273 | -0.10719
298 | 596 | -299.0723 | -0.11465
299 | 598 | -301.5137 | -0.11603
300 | 600 | -312.5 | -0.12321
301 | 602 | -321.0449 | -0.13039
302 | 604 | -321.0449 | -0.1326
303 | 606 | -329.5898 | -0.13923
304 | 608 | -341.7969 | -0.14641
305 | 610 | -339.3555 | -0.1478
306 | 612 | -347.9004 | -0.15443
307 | 614 | -347.9004 | -0.15664
308 | 616 | -361.3281 | -0.16271
309 | 618 | -368.6523 | -0.17045
310 | 620 | -367.4316 | -0.17266
311 | 622 | -378.418 | -0.17956
312 | 624 | -388.1836 | -0.18702
313 | 626 | -388.1836 | -0.1884
314 | 628 | -396.7285 | -0.19531
315 | 630 | -407.7148 | -0.20277
316 | 632 | -410.1562 | -0.20415
317 | 634 | -419.9219 | -0.21189
318 | 636 | -424.8047 | -0.21907
319 | 638 | -428.4668 | -0.22128
320 | 640 | -437.0117 | -0.22846
321 | 642 | -444.3359 | -0.2362
322 | 644 | -446.7773 | -0.23813
323 | 646 | -456.543 | -0.24504
324 | 648 | -466.3086 | -0.2525
325 | 650 | -463.8672 | -0.25471
326 | 652 | -473.6328 | -0.26244
327 | 654 | -483.3984 | -0.26962
328 | 656 | -485.8398 | -0.27211
329 | 658 | -494.3848 | -0.27929
330 | 660 | -505.3711 | -0.28675
331 | 662 | -507.8125 | -0.28868
332 | 664 | -516.3574 | -0.29642
333 | 666 | -523.6816 | -0.30415
334 | 668 | -526.123 | -0.30636
335 | 670 | -533.4473 | -0.31382
336 | 672 | -543.2129 | -0.32183
337 | 674 | -544.4336 | -0.32432
338 | 676 | -554.1992 | -0.33178
339 | 678 | -562.7441 | -0.33979
340 | 680 | -561.5234 | -0.34255
341 | 682 | -572.5098 | -0.34974
342 | 684 | -581.0547 | -0.35802
343 | 686 | -582.2754 | -0.35996
344 | 688 | -590.8203 | -0.36742
345 | 690 | -603.0273 | -0.3757
346 | 692 | -604.248 | -0.37847
347 | 694 | -612.793 | -0.38593
348 | 696 | -620.1172 | -0.39421
349 | 698 | -622.5586 | -0.39698
350 | 700 | -631.1035 | -0.40526
351 | 702 | -639.6484 | -0.41383
352 | 704 | -639.6484 | -0.41604
353 | 706 | -653.0762 | -0.42405
354 | 708 | -660.4004 | -0.43206
355 | 710 | -659.1797 | -0.4351
356 | 712 | -671.3867 | -0.44339
357 | 714 | -678.7109 | -0.4514
358 | 716 | -678.7109 | -0.45416
359 | 718 | -687.2559 | -0.46272
360 | 720 | -700.6836 | -0.47129
361 | 722 | -700.6836 | -0.47377
362 | 724 | -711.6699 | -0.48234
363 | 726 | -706.7871 | -0.48538
364 | 728 | -718.9941 | -0.49394
365 | 730 | -728.7598 | -0.50223
366 | 732 | -726.3184 | -0.50499
367 | 734 | -736.084 | -0.51355
368 | 736 | -750.7324 | -0.52239
369 | 738 | -747.0703 | -0.52543
370 | 740 | -756.8359 | -0.53427
371 | 742 | -767.8223 | -0.54394
372 | 744 | -766.6016 | -0.54726
373 | 746 | -776.3672 | -0.55637
374 | 748 | -784.9121 | -0.56521
375 | 750 | -788.5742 | -0.56908
376 | 752 | -795.8984 | -0.5782
377 | 754 | -787.3535 | -0.57626
378 | 756 | -786.1328 | -0.57875
379 | 758 | -778.8086 | -0.57571
380 | 760 | -764.1602 | -0.5724
381 | 762 | -765.3809 | -0.57405
382 | 764 | -754.3945 | -0.56963
383 | 766 | -749.5117 | -0.56577
384 | 768 | -747.0703 | -0.56632
385 | 770 | -739.7461 | -0.56162
386 | 772 | -728.7598 | -0.5572
387 | 774 | -729.9805 | -0.55803
388 | 776 | -716.5527 | -0.55306
389 | 778 | -711.6699 | -0.54919
390 | 780 | -708.0078 | -0.54919
391 | 782 | -697.0215 | -0.54422
392 | 784 | -695.8008 | -0.54422
393 | 786 | -692.1387 | -0.53952
394 | 788 | -678.7109 | -0.53483
395 | 790 | -681.1523 | -0.53483
396 | 792 | -671.3867 | -0.52958
397 | 794 | -660.4004 | -0.52488
398 | 796 | -656.7383 | -0.52488
399 | 798 | -649.4141 | -0.52046
400 | 800 | -642.0898 | -0.51521
401 | 802 | -639.6484 | -0.51521
402 | 804 | -632.3242 | -0.50996
403 | 806 | -620.1172 | -0.50499
404 | 808 | -621.3379 | -0.50444
405 | 810 | -612.793 | -0.49947
406 | 812 | -600.5859 | -0.49449
407 | 814 | -603.0273 | -0.49422
408 | 816 | -593.2617 | -0.48924
409 | 818 | -584.7168 | -0.48372
410 | 820 | -579.834 | -0.484
411 | 822 | -571.2891 | -0.47875
412 | 824 | -561.5234 | -0.47377
413 | 826 | -565.1855 | -0.47322
414 | 828 | -554.1992 | -0.46797
415 | 830 | -543.2129 | -0.46272
416 | 832 | -545.6543 | -0.46217
417 | 834 | -532.2266 | -0.45692
418 | 836 | -523.6816 | -0.45167
419 | 838 | -523.6816 | -0.4514
420 | 840 | -516.3574 | -0.44643
421 | 842 | -505.3711 | -0.44118
422 | 844 | -506.5918 | -0.44035
423 | 846 | -493.1641 | -0.43538
424 | 848 | -484.6191 | -0.42985
425 | 850 | -485.8398 | -0.4293
426 | 852 | -473.6328 | -0.42432
427 | 854 | -465.0879 | -0.4188
428 | 856 | -466.3086 | -0.41825
429 | 858 | -456.543 | -0.41272
430 | 860 | -444.3359 | -0.40775
431 | 862 | -446.7773 | -0.40747
432 | 864 | -434.5703 | -0.4014
433 | 866 | -428.4668 | -0.39587
434 | 868 | -426.0254 | -0.39532
435 | 870 | -418.7012 | -0.39007
436 | 872 | -410.1562 | -0.38427
437 | 874 | -408.9355 | -0.38399
438 | 876 | -395.5078 | -0.37874
439 | 878 | -385.7422 | -0.37349
440 | 880 | -389.4043 | -0.37267
441 | 882 | -378.418 | -0.36742
442 | 884 | -371.0938 | -0.36162
443 | 886 | -367.4316 | -0.36134
444 | 888 | -361.3281 | -0.35554
445 | 890 | -347.9004 | -0.34974
446 | 892 | -347.9004 | -0.34918
447 | 894 | -338.1348 | -0.34366
448 | 896 | -343.0176 | -0.34311
449 | 898 | -332.0312 | -0.33758
450 | 900 | -321.0449 | -0.33233
451 | 902 | -322.2656 | -0.33178
452 | 904 | -308.8379 | -0.32543
453 | 906 | -302.7344 | -0.3199
454 | 908 | -299.0723 | -0.31935
455 | 910 | -292.9688 | -0.31355
456 | 912 | -283.2031 | -0.30775
457 | 914 | -283.2031 | -0.30692
458 | 916 | -270.9961 | -0.30139
459 | 918 | -261.2305 | -0.29559
460 | 920 | -261.2305 | -0.29504
461 | 922 | -251.4648 | -0.28924
462 | 924 | -242.9199 | -0.28344
463 | 926 | -242.9199 | -0.28288
464 | 928 | -235.5957 | -0.27625
465 | 930 | -224.6094 | -0.27045
466 | 932 | -225.8301 | -0.2699
467 | 934 | -213.623 | -0.26465
468 | 936 | -202.6367 | -0.2583
469 | 938 | -202.6367 | -0.25774
470 | 940 | -192.8711 | -0.25194
471 | 942 | -181.8848 | -0.24614
472 | 944 | -184.3262 | -0.24531
473 | 946 | -177.002 | -0.23896
474 | 948 | -166.0156 | -0.23316
475 | 950 | -167.2363 | -0.23233
476 | 952 | -156.25 | -0.2268
477 | 954 | -147.7051 | -0.22045
478 | 956 | -144.043 | -0.21935
479 | 958 | -137.9395 | -0.21327
480 | 960 | -126.9531 | -0.20802
481 | 962 | -126.9531 | -0.20664
482 | 964 | -115.9668 | -0.20084
483 | 966 | -108.6426 | -0.19476
484 | 968 | -104.9805 | -0.19365
485 | 970 | -98.877 | -0.1873
486 | 972 | -87.8906 | -0.1815
487 | 974 | -89.1113 | -0.18067
488 | 976 | -75.6836 | -0.17432
489 | 978 | -70.8008 | -0.16796
490 | 980 | -69.5801 | -0.16741
491 | 982 | -61.0352 | -0.16106
492 | 984 | -48.8281 | -0.15498
493 | 986 | -48.8281 | -0.15387
494 | 988 | -37.8418 | -0.1478
495 | 990 | -29.2969 | -0.14144
496 | 992 | -28.0762 | -0.14117
497 | 994 | -18.3105 | -0.13454
498 | 996 | -12.207 | -0.12846
499 | 998 | -10.9863 | -0.12735
500 | 1000 | -1.2207 | -0.12072
501 | 1002 | -2.4414 | -0.11989
Center data before PMax, ±Pr and ±Vc Calc.
PMax (µC/cm2) | 0.57875
Pr (µC/cm2) | 0.11188
-Pr (µC/cm2) | -0.11989
Ec (kV/cm) | 36228.9151
-Ec (kV/cm) | -38102.5835
CMax-Eff (nF) | 0.15017
Offset (µC/cm2) | 0.079008
Vert. (±Pr) Shift (µC/cm2) | -0.0040057
Horiz. Shift (±Ec) | -936.8342
A (Loop Area - µC/cm2·Volts) | 1.0139
Hysteresis Version: 5.3.0 - Radiant Technologies, Inc., 1999 - 10/02/14