## Hysteresis Task
Hysteresis
Executed Version | 5.3.0
Vision Version | 5.3.1 (R)
Vision Compiled | 2014-09-10
Driver Version | 5.1.14
Windows Version | Windows 7
Processor Information | x86 (AMD or Intel) - 4 Processors
Tester Name | RT66B0914-297
Tester S/N | RT66B0914-297
Internal Amp Type | No Internal Amp
Internal Amp Serial | 0
Execution Count | 1
Excel Date | 11/6/2022 - 18:25:46
Configuration Date | 2022-06-11 17:36
Execution Date | 2022-06-11 18:24
Sample Info.
Sample Name | 13_30_2
Lot Name
Wafer Name
Die Row/Column | 0/0
Capacitor ID | 0
Area (cm2) | 0.20924
Thickness (µm) | 2520
Mux Adjust | Disabled
Amplifier | High Voltage (HVA)
HVI Channel/Port | 1/1
DRIVE Gain Factor | 1000
DRIVE Voltage Limit | 4000
Tester Info
Tester Name | RT66B0914-297
Tester Serial Number | RT66B0914-297
Return Signal Amp. Level [Index] | 0.021 [2]
Hysteresis Info
Task Name | Hyst-405
Max. Volts | 1008
Max. Field (kV/cm) | 4
Hysteresis Period (ms) | 1000
Preset Disabled
Profile | Standard Bipolar
Data | Valid Data
Point | Time (ms) | Field (kV/cm) | Measured Polarization (µC/cm2)
1 | 2 | -2.4414 | -0.15664
2 | 4 | 8.5449 | -0.15194
3 | 6 | 17.0898 | -0.14697
4 | 8 | 18.3105 | -0.14697
5 | 10 | 26.8555 | -0.14199
6 | 12 | 36.6211 | -0.13647
7 | 14 | 46.3867 | -0.13122
8 | 16 | 56.1523 | -0.12652
9 | 18 | 67.1387 | -0.12128
10 | 20 | 64.6973 | -0.12155
11 | 22 | 75.6836 | -0.11686
12 | 24 | 86.6699 | -0.11161
13 | 26 | 96.4355 | -0.10553
14 | 28 | 104.9805 | -0.1
15 | 30 | 113.5254 | -0.093374
16 | 32 | 113.5254 | -0.092545
17 | 34 | 125.7324 | -0.086744
18 | 36 | 135.498 | -0.080942
19 | 38 | 145.2637 | -0.075141
20 | 40 | 151.3672 | -0.069063
21 | 42 | 162.3535 | -0.062986
22 | 44 | 164.7949 | -0.062433
23 | 46 | 173.3398 | -0.055803
24 | 48 | 183.1055 | -0.049449
25 | 50 | 192.8711 | -0.042543
26 | 52 | 201.416 | -0.03536
27 | 54 | 203.8574 | -0.033427
28 | 56 | 212.4023 | -0.027349
29 | 58 | 220.9473 | -0.020719
30 | 60 | 231.9336 | -0.014089
31 | 62 | 241.6992 | -0.0071826
32 | 64 | 253.9062 | 0
33 | 66 | 253.9062 | 0.0016575
34 | 68 | 260.0098 | 0.0088401
35 | 70 | 269.7754 | 0.016299
36 | 72 | 279.541 | 0.024034
37 | 74 | 291.748 | 0.031217
38 | 76 | 297.8516 | 0.038952
39 | 78 | 301.5137 | 0.041162
40 | 80 | 307.6172 | 0.048621
41 | 82 | 319.8242 | 0.055527
42 | 84 | 327.1484 | 0.062986
43 | 86 | 338.1348 | 0.070997
44 | 88 | 349.1211 | 0.079008
45 | 90 | 349.1211 | 0.082047
46 | 92 | 360.1074 | 0.089506
47 | 94 | 369.873 | 0.097517
48 | 96 | 377.1973 | 0.1058
49 | 98 | 386.9629 | 0.11382
50 | 100 | 385.7422 | 0.1163
51 | 102 | 394.2871 | 0.12321
52 | 104 | 405.2734 | 0.13122
53 | 106 | 415.0391 | 0.13951
54 | 108 | 427.2461 | 0.14807
55 | 110 | 439.4531 | 0.15691
56 | 112 | 437.0117 | 0.16023
57 | 114 | 446.7773 | 0.16824
58 | 116 | 455.3223 | 0.17625
59 | 118 | 465.0879 | 0.18509
60 | 120 | 473.6328 | 0.19365
61 | 122 | 482.1777 | 0.20194
62 | 124 | 484.6191 | 0.2047
63 | 126 | 493.1641 | 0.21327
64 | 128 | 505.3711 | 0.22183
65 | 130 | 515.1367 | 0.23095
66 | 132 | 524.9023 | 0.24006
67 | 134 | 522.4609 | 0.24393
68 | 136 | 533.4473 | 0.25222
69 | 138 | 544.4336 | 0.26078
70 | 140 | 554.1992 | 0.2699
71 | 142 | 563.9648 | 0.27819
72 | 144 | 571.2891 | 0.2873
73 | 146 | 573.7305 | 0.29062
74 | 148 | 581.0547 | 0.30001
75 | 150 | 592.041 | 0.3094
76 | 152 | 601.8066 | 0.31852
77 | 154 | 612.793 | 0.32847
78 | 156 | 622.5586 | 0.33869
79 | 158 | 618.8965 | 0.342
80 | 160 | 631.1035 | 0.35084
81 | 162 | 638.4277 | 0.35941
82 | 164 | 651.8555 | 0.36935
83 | 166 | 660.4004 | 0.37874
84 | 168 | 667.7246 | 0.38952
85 | 170 | 667.7246 | 0.39394
86 | 172 | 677.4902 | 0.40361
87 | 174 | 688.4766 | 0.413
88 | 176 | 698.2422 | 0.42294
89 | 178 | 709.2285 | 0.43317
90 | 180 | 705.5664 | 0.43703
91 | 182 | 715.332 | 0.44643
92 | 184 | 726.3184 | 0.45527
93 | 186 | 736.084 | 0.46576
94 | 188 | 748.291 | 0.47654
95 | 190 | 755.6152 | 0.48759
96 | 192 | 754.3945 | 0.49228
97 | 194 | 765.3809 | 0.50195
98 | 196 | 773.9258 | 0.51273
99 | 198 | 788.5742 | 0.52322
100 | 200 | 794.6777 | 0.53372
101 | 202 | 806.8848 | 0.54394
102 | 204 | 803.2227 | 0.54892
103 | 206 | 815.4297 | 0.55914
104 | 208 | 825.1953 | 0.57019
105 | 210 | 836.1816 | 0.58151
106 | 212 | 844.7266 | 0.59284
107 | 214 | 853.2715 | 0.60499
108 | 216 | 854.4922 | 0.60997
109 | 218 | 863.0371 | 0.62074
110 | 220 | 875.2441 | 0.63069
111 | 222 | 883.7891 | 0.64256
112 | 224 | 893.5547 | 0.65389
113 | 226 | 893.5547 | 0.65997
114 | 228 | 902.0996 | 0.67102
115 | 230 | 911.8652 | 0.68235
116 | 232 | 921.6309 | 0.69478
117 | 234 | 932.6172 | 0.70748
118 | 236 | 942.3828 | 0.71992
119 | 238 | 938.7207 | 0.72599
120 | 240 | 952.1484 | 0.73732
121 | 242 | 960.6934 | 0.7492
122 | 244 | 971.6797 | 0.76163
123 | 246 | 980.2246 | 0.77434
124 | 248 | 987.5488 | 0.78843
125 | 250 | 989.9902 | 0.79589
126 | 252 | 998.5352 | 0.80832
127 | 254 | 991.2109 | 0.80859
128 | 256 | 987.5488 | 0.81384
129 | 258 | 981.4453 | 0.81191
130 | 260 | 969.2383 | 0.80942
131 | 262 | 960.6934 | 0.80611
132 | 264 | 949.707 | 0.80252
133 | 266 | 939.9414 | 0.7992
134 | 268 | 943.6035 | 0.80086
135 | 270 | 933.8379 | 0.79671
136 | 272 | 922.8516 | 0.7934
137 | 274 | 910.6445 | 0.78843
138 | 276 | 903.3203 | 0.78484
139 | 278 | 892.334 | 0.78014
140 | 280 | 894.7754 | 0.78014
141 | 282 | 883.7891 | 0.77572
142 | 284 | 875.2441 | 0.77075
143 | 286 | 865.4785 | 0.7655
144 | 288 | 852.0508 | 0.76053
145 | 290 | 854.4922 | 0.76163
146 | 292 | 844.7266 | 0.75721
147 | 294 | 836.1816 | 0.75251
148 | 296 | 825.1953 | 0.74671
149 | 298 | 814.209 | 0.74229
150 | 300 | 808.1055 | 0.73649
151 | 302 | 805.6641 | 0.73566
152 | 304 | 797.1191 | 0.73124
153 | 306 | 787.3535 | 0.72572
154 | 308 | 776.3672 | 0.72102
155 | 310 | 766.6016 | 0.71494
156 | 312 | 756.8359 | 0.7108
157 | 314 | 759.2773 | 0.7108
158 | 316 | 748.291 | 0.70555
159 | 318 | 736.084 | 0.70085
160 | 320 | 729.9805 | 0.6945
161 | 322 | 717.7734 | 0.68898
162 | 324 | 709.2285 | 0.68317
163 | 326 | 710.4492 | 0.6829
164 | 328 | 698.2422 | 0.67737
165 | 330 | 688.4766 | 0.6724
166 | 332 | 679.9316 | 0.66715
167 | 334 | 670.166 | 0.66218
168 | 336 | 671.3867 | 0.66163
169 | 338 | 657.959 | 0.6561
170 | 340 | 651.8555 | 0.65002
171 | 342 | 642.0898 | 0.64339
172 | 344 | 628.6621 | 0.6387
173 | 346 | 621.3379 | 0.63234
174 | 348 | 621.3379 | 0.63234
175 | 350 | 612.793 | 0.62682
176 | 352 | 603.0273 | 0.62157
177 | 354 | 588.3789 | 0.61632
178 | 356 | 581.0547 | 0.61052
179 | 358 | 572.5098 | 0.60444
180 | 360 | 571.2891 | 0.60361
181 | 362 | 562.7441 | 0.59781
182 | 364 | 552.9785 | 0.59173
183 | 366 | 541.9922 | 0.58566
184 | 368 | 533.4473 | 0.58013
185 | 370 | 521.2402 | 0.57433
186 | 372 | 521.2402 | 0.57433
187 | 374 | 513.916 | 0.56825
188 | 376 | 502.9297 | 0.56245
189 | 378 | 494.3848 | 0.55693
190 | 380 | 485.8398 | 0.55057
191 | 382 | 484.6191 | 0.54974
192 | 384 | 476.0742 | 0.54367
193 | 386 | 466.3086 | 0.53759
194 | 388 | 454.1016 | 0.53151
195 | 390 | 447.998 | 0.52571
196 | 392 | 437.0117 | 0.51991
197 | 394 | 435.791 | 0.51908
198 | 396 | 426.0254 | 0.51355
199 | 398 | 416.2598 | 0.5072
200 | 400 | 408.9355 | 0.50112
201 | 402 | 399.1699 | 0.49449
202 | 404 | 385.7422 | 0.48786
203 | 406 | 388.1836 | 0.48703
204 | 408 | 379.6387 | 0.48179
205 | 410 | 369.873 | 0.47516
206 | 412 | 360.1074 | 0.46935
207 | 414 | 346.6797 | 0.46328
208 | 416 | 349.1211 | 0.46217
209 | 418 | 340.5762 | 0.45609
210 | 420 | 330.8105 | 0.44974
211 | 422 | 322.2656 | 0.44311
212 | 424 | 307.6172 | 0.43593
213 | 426 | 300.293 | 0.42985
214 | 428 | 301.5137 | 0.42874
215 | 430 | 292.9688 | 0.42267
216 | 432 | 283.2031 | 0.41714
217 | 434 | 270.9961 | 0.41051
218 | 436 | 262.4512 | 0.40388
219 | 438 | 251.4648 | 0.39753
220 | 440 | 252.6855 | 0.39615
221 | 442 | 242.9199 | 0.38952
222 | 444 | 234.375 | 0.38261
223 | 446 | 225.8301 | 0.37626
224 | 448 | 212.4023 | 0.3699
225 | 450 | 202.6367 | 0.36327
226 | 452 | 202.6367 | 0.36244
227 | 454 | 195.3125 | 0.35609
228 | 456 | 184.3262 | 0.34946
229 | 458 | 172.1191 | 0.34311
230 | 460 | 166.0156 | 0.33565
231 | 462 | 164.7949 | 0.33371
232 | 464 | 155.0293 | 0.32736
233 | 466 | 146.4844 | 0.32045
234 | 468 | 134.2773 | 0.3141
235 | 470 | 126.9531 | 0.30719
236 | 472 | 115.9668 | 0.30112
237 | 474 | 117.1875 | 0.29946
238 | 476 | 108.6426 | 0.29283
239 | 478 | 95.2148 | 0.28592
240 | 480 | 87.8906 | 0.27846
241 | 482 | 78.125 | 0.271
242 | 484 | 67.1387 | 0.26382
243 | 486 | 67.1387 | 0.26244
244 | 488 | 56.1523 | 0.25636
245 | 490 | 50.0488 | 0.24946
246 | 492 | 40.2832 | 0.24255
247 | 494 | 26.8555 | 0.23564
248 | 496 | 17.0898 | 0.22874
249 | 498 | 20.752 | 0.2268
250 | 500 | 9.7656 | 0.21907
251 | 502 | -1.2207 | 0.21161
252 | 504 | 0 | 0.21023
253 | 506 | -10.9863 | 0.20277
254 | 508 | -18.3105 | 0.19642
255 | 510 | -31.7383 | 0.18951
256 | 512 | -41.5039 | 0.18233
257 | 514 | -37.8418 | 0.18067
258 | 516 | -50.0488 | 0.17432
259 | 518 | -59.8145 | 0.16658
260 | 520 | -69.5801 | 0.15885
261 | 522 | -78.125 | 0.15083
262 | 524 | -85.4492 | 0.14338
263 | 526 | -84.2285 | 0.14117
264 | 528 | -98.877 | 0.13481
265 | 530 | -106.2012 | 0.12791
266 | 532 | -113.5254 | 0.12045
267 | 534 | -128.1738 | 0.11299
268 | 536 | -136.7188 | 0.10553
269 | 538 | -133.0566 | 0.10332
270 | 540 | -146.4844 | 0.095307
271 | 542 | -157.4707 | 0.087572
272 | 544 | -164.7949 | 0.079561
273 | 546 | -174.5605 | 0.072102
274 | 548 | -175.7812 | 0.070168
275 | 550 | -186.7676 | 0.062986
276 | 552 | -195.3125 | 0.056079
277 | 554 | -202.6367 | 0.048621
278 | 556 | -212.4023 | 0.040057
279 | 558 | -224.6094 | 0.032322
280 | 560 | -220.9473 | 0.029559
281 | 562 | -231.9336 | 0.021824
282 | 564 | -244.1406 | 0.013813
283 | 566 | -253.9062 | 0.0058013
284 | 568 | -260.0098 | -0.00221
285 | 570 | -273.4375 | -0.0096689
286 | 572 | -273.4375 | -0.012155
287 | 574 | -281.9824 | -0.019338
288 | 576 | -291.748 | -0.027625
289 | 578 | -302.7344 | -0.035913
290 | 580 | -311.2793 | -0.044477
291 | 582 | -321.0449 | -0.053593
292 | 584 | -321.0449 | -0.056079
293 | 586 | -329.5898 | -0.064091
294 | 588 | -338.1348 | -0.07155
295 | 590 | -347.9004 | -0.079561
296 | 592 | -357.666 | -0.087849
297 | 594 | -360.1074 | -0.090611
298 | 596 | -371.0938 | -0.09807
299 | 598 | -377.1973 | -0.10663
300 | 600 | -389.4043 | -0.11547
301 | 602 | -399.1699 | -0.12514
302 | 604 | -407.7148 | -0.13315
303 | 606 | -407.7148 | -0.13619
304 | 608 | -417.4805 | -0.14393
305 | 610 | -429.6875 | -0.15249
306 | 612 | -439.4531 | -0.16078
307 | 614 | -444.3359 | -0.16907
308 | 616 | -455.3223 | -0.17846
309 | 618 | -458.9844 | -0.18122
310 | 620 | -466.3086 | -0.19034
311 | 622 | -476.0742 | -0.19945
312 | 624 | -483.3984 | -0.20829
313 | 626 | -493.1641 | -0.21769
314 | 628 | -507.8125 | -0.22653
315 | 630 | -506.5918 | -0.22929
316 | 632 | -513.916 | -0.23785
317 | 634 | -522.4609 | -0.24614
318 | 636 | -531.0059 | -0.25526
319 | 638 | -543.2129 | -0.26437
320 | 640 | -541.9922 | -0.26852
321 | 642 | -551.7578 | -0.27763
322 | 644 | -563.9648 | -0.28703
323 | 646 | -573.7305 | -0.29587
324 | 648 | -581.0547 | -0.30526
325 | 650 | -592.041 | -0.31438
326 | 652 | -593.2617 | -0.31797
327 | 654 | -603.0273 | -0.32681
328 | 656 | -612.793 | -0.3362
329 | 658 | -621.3379 | -0.34559
330 | 660 | -633.5449 | -0.35637
331 | 662 | -642.0898 | -0.36659
332 | 664 | -638.4277 | -0.37046
333 | 666 | -649.4141 | -0.37957
334 | 668 | -662.8418 | -0.38896
335 | 670 | -672.6074 | -0.3978
336 | 672 | -681.1523 | -0.40803
337 | 674 | -687.2559 | -0.41769
338 | 676 | -689.6973 | -0.42184
339 | 678 | -698.2422 | -0.43151
340 | 680 | -709.2285 | -0.44201
341 | 682 | -720.2148 | -0.45278
342 | 684 | -726.3184 | -0.46328
343 | 686 | -728.7598 | -0.46714
344 | 688 | -736.084 | -0.47654
345 | 690 | -748.291 | -0.48648
346 | 692 | -758.0566 | -0.49643
347 | 694 | -767.8223 | -0.50692
348 | 696 | -778.8086 | -0.51797
349 | 698 | -773.9258 | -0.52267
350 | 700 | -787.3535 | -0.53317
351 | 702 | -797.1191 | -0.54394
352 | 704 | -805.6641 | -0.55499
353 | 706 | -817.8711 | -0.56549
354 | 708 | -822.7539 | -0.57682
355 | 710 | -826.416 | -0.58151
356 | 712 | -834.9609 | -0.59173
357 | 714 | -843.5059 | -0.60251
358 | 716 | -856.9336 | -0.61356
359 | 718 | -861.8164 | -0.62544
360 | 720 | -875.2441 | -0.63759
361 | 722 | -875.2441 | -0.64284
362 | 724 | -883.7891 | -0.65444
363 | 726 | -893.5547 | -0.66549
364 | 728 | -902.0996 | -0.67765
365 | 730 | -913.0859 | -0.68898
366 | 732 | -911.8652 | -0.69422
367 | 734 | -921.6309 | -0.70555
368 | 736 | -935.0586 | -0.71743
369 | 738 | -939.9414 | -0.73014
370 | 740 | -952.1484 | -0.7434
371 | 742 | -960.6934 | -0.75666
372 | 744 | -961.9141 | -0.76301
373 | 746 | -972.9004 | -0.77544
374 | 748 | -979.0039 | -0.7876
375 | 750 | -991.2109 | -0.80031
376 | 752 | -998.5352 | -0.81329
377 | 754 | -991.2109 | -0.81384
378 | 756 | -981.4453 | -0.81329
379 | 758 | -969.2383 | -0.81218
380 | 760 | -963.1348 | -0.80997
381 | 762 | -961.9141 | -0.81246
382 | 764 | -949.707 | -0.80997
383 | 766 | -941.1621 | -0.80638
384 | 768 | -932.6172 | -0.80224
385 | 770 | -924.0723 | -0.79782
386 | 772 | -915.5273 | -0.79285
387 | 774 | -911.8652 | -0.79395
388 | 776 | -903.3203 | -0.78981
389 | 778 | -894.7754 | -0.78566
390 | 780 | -883.7891 | -0.78152
391 | 782 | -875.2441 | -0.77738
392 | 784 | -872.8027 | -0.77765
393 | 786 | -861.8164 | -0.77296
394 | 788 | -856.9336 | -0.76798
395 | 790 | -843.5059 | -0.76301
396 | 792 | -834.9609 | -0.75776
397 | 794 | -823.9746 | -0.75279
398 | 796 | -823.9746 | -0.75279
399 | 798 | -815.4297 | -0.74782
400 | 800 | -803.2227 | -0.74312
401 | 802 | -794.6777 | -0.73842
402 | 804 | -788.5742 | -0.73345
403 | 806 | -777.5879 | -0.7282
404 | 808 | -775.1465 | -0.72793
405 | 810 | -766.6016 | -0.72268
406 | 812 | -756.8359 | -0.71688
407 | 814 | -747.0703 | -0.71163
408 | 816 | -739.7461 | -0.7061
409 | 818 | -726.3184 | -0.70085
410 | 820 | -731.2012 | -0.70113
411 | 822 | -720.2148 | -0.69588
412 | 824 | -708.0078 | -0.69119
413 | 826 | -698.2422 | -0.68538
414 | 828 | -689.6973 | -0.67986
415 | 830 | -689.6973 | -0.67903
416 | 832 | -679.9316 | -0.67378
417 | 834 | -668.9453 | -0.66826
418 | 836 | -659.1797 | -0.66273
419 | 838 | -651.8555 | -0.65748
420 | 840 | -639.6484 | -0.65168
421 | 842 | -638.4277 | -0.65168
422 | 844 | -633.5449 | -0.64671
423 | 846 | -623.7793 | -0.64118
424 | 848 | -609.1309 | -0.63511
425 | 850 | -603.0273 | -0.62903
426 | 852 | -593.2617 | -0.62295
427 | 854 | -590.8203 | -0.62212
428 | 856 | -581.0547 | -0.6166
429 | 858 | -573.7305 | -0.61135
430 | 860 | -562.7441 | -0.6061
431 | 862 | -552.9785 | -0.60085
432 | 864 | -546.875 | -0.59477
433 | 866 | -545.6543 | -0.59394
434 | 868 | -532.2266 | -0.5887
435 | 870 | -527.3438 | -0.58207
436 | 872 | -516.3574 | -0.57599
437 | 874 | -502.9297 | -0.56991
438 | 876 | -502.9297 | -0.56908
439 | 878 | -495.6055 | -0.56356
440 | 880 | -482.1777 | -0.55858
441 | 882 | -473.6328 | -0.55306
442 | 884 | -466.3086 | -0.54671
443 | 886 | -457.7637 | -0.54063
444 | 888 | -456.543 | -0.54008
445 | 890 | -446.7773 | -0.53344
446 | 892 | -438.2324 | -0.52737
447 | 894 | -427.2461 | -0.52129
448 | 896 | -416.2598 | -0.51521
449 | 898 | -407.7148 | -0.50941
450 | 900 | -406.4941 | -0.50886
451 | 902 | -395.5078 | -0.50333
452 | 904 | -389.4043 | -0.49753
453 | 906 | -379.6387 | -0.49118
454 | 908 | -368.6523 | -0.48455
455 | 910 | -361.3281 | -0.47764
456 | 912 | -361.3281 | -0.47654
457 | 914 | -347.9004 | -0.47074
458 | 916 | -339.3555 | -0.46466
459 | 918 | -332.0312 | -0.4583
460 | 920 | -321.0449 | -0.4525
461 | 922 | -322.2656 | -0.45167
462 | 924 | -311.2793 | -0.44615
463 | 926 | -299.0723 | -0.4398
464 | 928 | -294.1895 | -0.43261
465 | 930 | -281.9824 | -0.42626
466 | 932 | -270.9961 | -0.41908
467 | 934 | -272.2168 | -0.41825
468 | 936 | -260.0098 | -0.41162
469 | 938 | -252.6855 | -0.40582
470 | 940 | -240.4785 | -0.40001
471 | 942 | -231.9336 | -0.39366
472 | 944 | -225.8301 | -0.38675
473 | 946 | -223.3887 | -0.38565
474 | 948 | -213.623 | -0.37902
475 | 950 | -202.6367 | -0.37211
476 | 952 | -192.8711 | -0.36521
477 | 954 | -185.5469 | -0.35885
478 | 956 | -177.002 | -0.35139
479 | 958 | -173.3398 | -0.35029
480 | 960 | -166.0156 | -0.34476
481 | 962 | -157.4707 | -0.33841
482 | 964 | -144.043 | -0.33178
483 | 966 | -135.498 | -0.32487
484 | 968 | -139.1602 | -0.32377
485 | 970 | -126.9531 | -0.31686
486 | 972 | -117.1875 | -0.30913
487 | 974 | -108.6426 | -0.3025
488 | 976 | -97.6562 | -0.29587
489 | 978 | -86.6699 | -0.28924
490 | 980 | -86.6699 | -0.28786
491 | 982 | -79.3457 | -0.2815
492 | 984 | -68.3594 | -0.27487
493 | 986 | -58.5938 | -0.26741
494 | 988 | -50.0488 | -0.26051
495 | 990 | -41.5039 | -0.25305
496 | 992 | -40.2832 | -0.25111
497 | 994 | -29.2969 | -0.24448
498 | 996 | -17.0898 | -0.23758
499 | 998 | -12.207 | -0.23095
500 | 1000 | 0 | -0.22321
501 | 1002 | 1.2207 | -0.22211
Center data before PMax, ±Pr and ±Vc Calc.
PMax (µC/cm2) | 0.80832
Pr (µC/cm2) | 0.21244
-Pr (µC/cm2) | -0.22211
Ec (kV/cm) | 63984.375
-Ec (kV/cm) | -65098.1614
CMax-Eff (nF) | 0.16779
Offset (µC/cm2) | 0.15664
Vert. (±Pr) Shift (µC/cm2) | -0.0048344
Horiz. Shift (±Ec) | -556.8932
A (Loop Area - µC/cm2·Volts) | 2.3927
Hysteresis Version: 5.3.0 - Radiant Technologies, Inc., 1999 - 10/02/14