## Hysteresis Task
Hysteresis
Executed Version | 5.3.0
Vision Version | 5.3.1 (R)
Vision Compiled | 2014-09-10
Driver Version | 5.1.14
Windows Version | Windows 7
Processor Information | x86 (AMD or Intel) - 4 Processors
Tester Name | RT66B0914-297
Tester S/N | RT66B0914-297
Internal Amp Type | No Internal Amp
Internal Amp Serial | 0
Execution Count | 1
Excel Date | 11/6/2022 - 18:27:30
Configuration Date | 2022-06-11 17:36
Execution Date | 2022-06-11 18:26
Sample Info.
Sample Name | 13_30_2
Lot Name
Wafer Name
Die Row/Column | 0/0
Capacitor ID | 0
Area (cm2) | 0.20924
Thickness (µm) | 2520
Mux Adjust | Disabled
Amplifier | High Voltage (HVA)
HVI Channel/Port | 1/1
DRIVE Gain Factor | 1000
DRIVE Voltage Limit | 4000
Tester Info
Tester Name | RT66B0914-297
Tester Serial Number | RT66B0914-297
Return Signal Amp. Level [Index] | 0.021 [2]
Hysteresis Info
Task Name | Hyst-405
Max. Volts | 1260
Max. Field (kV/cm) | 5
Hysteresis Period (ms) | 1000
Preset Disabled
Profile | Standard Bipolar
Data | Valid Data
Point | Time (ms) | Field (kV/cm) | Measured Polarization (µC/cm2)
1 | 2 | -2.4414 | -0.31576
2 | 4 | 8.5449 | -0.31078
3 | 6 | 18.3105 | -0.30554
4 | 8 | 30.5176 | -0.30084
5 | 10 | 37.8418 | -0.29587
6 | 12 | 46.3867 | -0.29089
7 | 14 | 59.8145 | -0.28592
8 | 16 | 65.918 | -0.28123
9 | 18 | 79.3457 | -0.27598
10 | 20 | 86.6699 | -0.27018
11 | 22 | 96.4355 | -0.26493
12 | 24 | 107.4219 | -0.25885
13 | 26 | 114.7461 | -0.2525
14 | 28 | 126.9531 | -0.24614
15 | 30 | 136.7188 | -0.24006
16 | 32 | 145.2637 | -0.23399
17 | 34 | 166.0156 | -0.22183
18 | 36 | 173.3398 | -0.2152
19 | 38 | 185.5469 | -0.20857
20 | 40 | 195.3125 | -0.20166
21 | 42 | 205.0781 | -0.19476
22 | 44 | 213.623 | -0.18675
23 | 46 | 220.9473 | -0.17846
24 | 48 | 231.9336 | -0.17072
25 | 50 | 242.9199 | -0.16271
26 | 52 | 252.6855 | -0.15498
27 | 54 | 262.4512 | -0.14724
28 | 56 | 269.7754 | -0.13951
29 | 58 | 280.7617 | -0.13205
30 | 60 | 291.748 | -0.12349
31 | 62 | 302.7344 | -0.11492
32 | 64 | 310.0586 | -0.1058
33 | 66 | 319.8242 | -0.096965
34 | 68 | 329.5898 | -0.087572
35 | 70 | 340.5762 | -0.078732
36 | 72 | 349.1211 | -0.070168
37 | 74 | 358.8867 | -0.060776
38 | 76 | 367.4316 | -0.052488
39 | 78 | 377.1973 | -0.043372
40 | 80 | 389.4043 | -0.033979
41 | 82 | 397.9492 | -0.024587
42 | 84 | 406.4941 | -0.014089
43 | 86 | 416.2598 | -0.0046963
44 | 88 | 424.8047 | 0.0060776
45 | 90 | 435.791 | 0.015746
46 | 92 | 444.3359 | 0.025139
47 | 94 | 454.1016 | 0.035084
48 | 96 | 476.0742 | 0.051383
49 | 98 | 483.3984 | 0.062433
50 | 100 | 493.1641 | 0.07376
51 | 102 | 504.1504 | 0.084533
52 | 104 | 512.6953 | 0.095307
53 | 106 | 524.9023 | 0.10663
54 | 108 | 532.2266 | 0.11768
55 | 110 | 541.9922 | 0.12846
56 | 112 | 551.7578 | 0.13951
57 | 114 | 561.5234 | 0.15056
58 | 116 | 573.7305 | 0.16106
59 | 118 | 581.0547 | 0.17183
60 | 120 | 590.8203 | 0.18288
61 | 122 | 599.3652 | 0.19421
62 | 124 | 609.1309 | 0.20608
63 | 126 | 622.5586 | 0.21769
64 | 128 | 629.8828 | 0.22984
65 | 130 | 637.207 | 0.24089
66 | 132 | 648.1934 | 0.25277
67 | 134 | 656.7383 | 0.2641
68 | 136 | 671.3867 | 0.27542
69 | 138 | 678.7109 | 0.2873
70 | 140 | 687.2559 | 0.29918
71 | 142 | 697.0215 | 0.31134
72 | 144 | 708.0078 | 0.32405
73 | 146 | 717.7734 | 0.33592
74 | 148 | 731.2012 | 0.34863
75 | 150 | 737.3047 | 0.36106
76 | 152 | 745.8496 | 0.37349
77 | 154 | 756.8359 | 0.38565
78 | 156 | 765.3809 | 0.39836
79 | 158 | 787.3535 | 0.41769
80 | 160 | 795.8984 | 0.43206
81 | 162 | 805.6641 | 0.44615
82 | 164 | 816.6504 | 0.45969
83 | 166 | 821.5332 | 0.4746
84 | 168 | 836.1816 | 0.48814
85 | 170 | 844.7266 | 0.50112
86 | 172 | 854.4922 | 0.51549
87 | 174 | 865.4785 | 0.52902
88 | 176 | 869.1406 | 0.54256
89 | 178 | 883.7891 | 0.55527
90 | 180 | 893.5547 | 0.56991
91 | 182 | 903.3203 | 0.58455
92 | 184 | 913.0859 | 0.59836
93 | 186 | 920.4102 | 0.61328
94 | 188 | 930.1758 | 0.62792
95 | 190 | 943.6035 | 0.64284
96 | 192 | 952.1484 | 0.65693
97 | 194 | 960.6934 | 0.67157
98 | 196 | 969.2383 | 0.68566
99 | 198 | 979.0039 | 0.70085
100 | 200 | 991.2109 | 0.7155
101 | 202 | 1000.9766 | 0.73069
102 | 204 | 1008.3008 | 0.74644
103 | 206 | 1018.0664 | 0.76274
104 | 208 | 1027.832 | 0.77793
105 | 210 | 1037.5977 | 0.7934
106 | 212 | 1048.584 | 0.8097
107 | 214 | 1057.1289 | 0.82517
108 | 216 | 1068.1152 | 0.84091
109 | 218 | 1075.4395 | 0.85638
110 | 220 | 1096.1914 | 0.8807
111 | 222 | 1107.1777 | 0.8992
112 | 224 | 1114.502 | 0.91744
113 | 226 | 1126.709 | 0.93595
114 | 228 | 1131.5918 | 0.9539
115 | 230 | 1143.7988 | 0.97241
116 | 232 | 1154.7852 | 0.98982
117 | 234 | 1162.1094 | 1.0078
118 | 236 | 1176.7578 | 1.0257
119 | 238 | 1181.6406 | 1.044
120 | 240 | 1191.4062 | 1.0622
121 | 242 | 1202.3926 | 1.0813
122 | 244 | 1210.9375 | 1.1006
123 | 246 | 1224.3652 | 1.1199
124 | 248 | 1232.9102 | 1.1395
125 | 250 | 1241.4551 | 1.1597
126 | 252 | 1248.7793 | 1.1793
127 | 254 | 1242.6758 | 1.1846
128 | 256 | 1232.9102 | 1.1868
129 | 258 | 1224.3652 | 1.1882
130 | 260 | 1213.3789 | 1.1882
131 | 262 | 1202.3926 | 1.1871
132 | 264 | 1193.8477 | 1.186
133 | 266 | 1181.6406 | 1.184
134 | 268 | 1175.5371 | 1.1813
135 | 270 | 1166.9922 | 1.1779
136 | 272 | 1156.0059 | 1.1746
137 | 274 | 1145.0195 | 1.1705
138 | 276 | 1135.2539 | 1.1663
139 | 278 | 1124.2676 | 1.1625
140 | 280 | 1115.7227 | 1.1583
141 | 282 | 1105.957 | 1.1539
142 | 284 | 1096.1914 | 1.1498
143 | 286 | 1077.8809 | 1.1401
144 | 288 | 1066.8945 | 1.136
145 | 290 | 1054.6875 | 1.1307
146 | 292 | 1046.1426 | 1.1255
147 | 294 | 1037.5977 | 1.1208
148 | 296 | 1030.2734 | 1.115
149 | 298 | 1020.5078 | 1.1097
150 | 300 | 1008.3008 | 1.1039
151 | 302 | 998.5352 | 1.0992
152 | 304 | 992.4316 | 1.0945
153 | 306 | 979.0039 | 1.0898
154 | 308 | 971.6797 | 1.0846
155 | 310 | 963.1348 | 1.0796
156 | 312 | 953.3691 | 1.0741
157 | 314 | 944.8242 | 1.0683
158 | 316 | 930.1758 | 1.0625
159 | 318 | 921.6309 | 1.0558
160 | 320 | 914.3066 | 1.0506
161 | 322 | 903.3203 | 1.0451
162 | 324 | 893.5547 | 1.0398
163 | 326 | 883.7891 | 1.0351
164 | 328 | 872.8027 | 1.0293
165 | 330 | 865.4785 | 1.0235
166 | 332 | 854.4922 | 1.018
167 | 334 | 843.5059 | 1.0116
168 | 336 | 836.1816 | 1.0056
169 | 338 | 822.7539 | 1
170 | 340 | 812.9883 | 0.99396
171 | 342 | 805.6641 | 0.98816
172 | 344 | 794.6777 | 0.98236
173 | 346 | 787.3535 | 0.97711
174 | 348 | 766.6016 | 0.96578
175 | 350 | 754.3945 | 0.9597
176 | 352 | 745.8496 | 0.95363
177 | 354 | 737.3047 | 0.94672
178 | 356 | 727.5391 | 0.94092
179 | 358 | 720.2148 | 0.93484
180 | 360 | 710.4492 | 0.92821
181 | 362 | 699.4629 | 0.92241
182 | 364 | 689.6973 | 0.91606
183 | 366 | 677.4902 | 0.91025
184 | 368 | 670.166 | 0.90445
185 | 370 | 661.6211 | 0.8981
186 | 372 | 651.8555 | 0.89175
187 | 374 | 642.0898 | 0.88512
188 | 376 | 629.8828 | 0.87793
189 | 378 | 618.8965 | 0.87213
190 | 380 | 611.5723 | 0.86578
191 | 382 | 601.8066 | 0.85942
192 | 384 | 590.8203 | 0.85279
193 | 386 | 584.7168 | 0.84699
194 | 388 | 571.2891 | 0.84064
195 | 390 | 561.5234 | 0.83456
196 | 392 | 550.5371 | 0.82821
197 | 394 | 541.9922 | 0.82102
198 | 396 | 534.668 | 0.81384
199 | 398 | 524.9023 | 0.80749
200 | 400 | 513.916 | 0.80058
201 | 402 | 504.1504 | 0.79395
202 | 404 | 496.8262 | 0.78732
203 | 406 | 483.3984 | 0.78069
204 | 408 | 476.0742 | 0.77406
205 | 410 | 457.7637 | 0.76218
206 | 412 | 447.998 | 0.75472
207 | 414 | 438.2324 | 0.74754
208 | 416 | 426.0254 | 0.74008
209 | 418 | 417.4805 | 0.7329
210 | 420 | 408.9355 | 0.72627
211 | 422 | 400.3906 | 0.71853
212 | 424 | 388.1836 | 0.7119
213 | 426 | 378.418 | 0.70555
214 | 428 | 367.4316 | 0.69864
215 | 430 | 360.1074 | 0.69174
216 | 432 | 350.3418 | 0.68456
217 | 434 | 339.3555 | 0.6771
218 | 436 | 329.5898 | 0.66909
219 | 438 | 317.3828 | 0.66218
220 | 440 | 310.0586 | 0.65472
221 | 442 | 301.5137 | 0.64754
222 | 444 | 289.3066 | 0.64035
223 | 446 | 281.9824 | 0.63345
224 | 448 | 272.2168 | 0.62682
225 | 450 | 260.0098 | 0.61881
226 | 452 | 249.0234 | 0.6119
227 | 454 | 242.9199 | 0.60417
228 | 456 | 233.1543 | 0.59588
229 | 458 | 224.6094 | 0.58814
230 | 460 | 214.8438 | 0.58013
231 | 462 | 203.8574 | 0.5735
232 | 464 | 195.3125 | 0.56577
233 | 466 | 181.8848 | 0.55858
234 | 468 | 174.5605 | 0.5514
235 | 470 | 166.0156 | 0.54339
236 | 472 | 147.7051 | 0.52985
237 | 474 | 136.7188 | 0.52129
238 | 476 | 125.7324 | 0.51273
239 | 478 | 115.9668 | 0.50416
240 | 480 | 107.4219 | 0.49587
241 | 482 | 97.6562 | 0.48786
242 | 484 | 85.4492 | 0.48013
243 | 486 | 79.3457 | 0.47239
244 | 488 | 64.6973 | 0.46493
245 | 490 | 56.1523 | 0.45665
246 | 492 | 46.3867 | 0.44864
247 | 494 | 37.8418 | 0.43952
248 | 496 | 29.2969 | 0.43151
249 | 498 | 19.5312 | 0.42267
250 | 500 | 7.3242 | 0.41438
251 | 502 | -1.2207 | 0.40664
252 | 504 | -7.3242 | 0.39753
253 | 506 | -20.752 | 0.38979
254 | 508 | -28.0762 | 0.38151
255 | 510 | -37.8418 | 0.37294
256 | 512 | -47.6074 | 0.36465
257 | 514 | -56.1523 | 0.35637
258 | 516 | -70.8008 | 0.3467
259 | 518 | -76.9043 | 0.33786
260 | 520 | -86.6699 | 0.32902
261 | 522 | -95.2148 | 0.32045
262 | 524 | -108.6426 | 0.31217
263 | 526 | -113.5254 | 0.3036
264 | 528 | -128.1738 | 0.29559
265 | 530 | -136.7188 | 0.28675
266 | 532 | -146.4844 | 0.27736
267 | 534 | -157.4707 | 0.26797
268 | 536 | -163.5742 | 0.2583
269 | 538 | -173.3398 | 0.24946
270 | 540 | -184.3262 | 0.24006
271 | 542 | -195.3125 | 0.23122
272 | 544 | -201.416 | 0.22211
273 | 546 | -214.8438 | 0.21354
274 | 548 | -220.9473 | 0.20415
275 | 550 | -231.9336 | 0.19531
276 | 552 | -241.6992 | 0.18564
277 | 554 | -250.2441 | 0.1757
278 | 556 | -264.8926 | 0.16575
279 | 558 | -269.7754 | 0.15608
280 | 560 | -279.541 | 0.14641
281 | 562 | -289.3066 | 0.13757
282 | 564 | -300.293 | 0.12763
283 | 566 | -319.8242 | 0.11161
284 | 568 | -330.8105 | 0.10111
285 | 570 | -339.3555 | 0.091164
286 | 572 | -347.9004 | 0.080666
287 | 574 | -358.8867 | 0.069892
288 | 576 | -368.6523 | 0.059671
289 | 578 | -380.8594 | 0.048897
290 | 580 | -389.4043 | 0.038675
291 | 582 | -396.7285 | 0.028178
292 | 584 | -410.1562 | 0.017956
293 | 586 | -415.0391 | 0.0082876
294 | 588 | -428.4668 | -0.0016575
295 | 590 | -438.2324 | -0.012431
296 | 592 | -446.7773 | -0.022653
297 | 594 | -457.7637 | -0.033979
298 | 596 | -463.8672 | -0.044753
299 | 598 | -474.8535 | -0.055803
300 | 600 | -487.0605 | -0.066853
301 | 602 | -496.8262 | -0.077627
302 | 604 | -502.9297 | -0.087849
303 | 606 | -513.916 | -0.098622
304 | 608 | -521.2402 | -0.10912
305 | 610 | -533.4473 | -0.12017
306 | 612 | -543.2129 | -0.13094
307 | 614 | -552.9785 | -0.1431
308 | 616 | -566.4062 | -0.1547
309 | 618 | -571.2891 | -0.16603
310 | 620 | -581.0547 | -0.17763
311 | 622 | -589.5996 | -0.18896
312 | 624 | -603.0273 | -0.20056
313 | 626 | -611.5723 | -0.21133
314 | 628 | -632.3242 | -0.22984
315 | 630 | -639.6484 | -0.24283
316 | 632 | -649.4141 | -0.25553
317 | 634 | -661.6211 | -0.26824
318 | 636 | -667.7246 | -0.28123
319 | 638 | -681.1523 | -0.29366
320 | 640 | -690.918 | -0.30609
321 | 642 | -699.4629 | -0.31797
322 | 644 | -710.4492 | -0.33068
323 | 646 | -716.5527 | -0.34283
324 | 648 | -727.5391 | -0.35499
325 | 650 | -738.5254 | -0.36769
326 | 652 | -749.5117 | -0.3804
327 | 654 | -756.8359 | -0.39366
328 | 656 | -767.8223 | -0.40664
329 | 658 | -775.1465 | -0.4199
330 | 660 | -787.3535 | -0.43344
331 | 662 | -797.1191 | -0.44615
332 | 664 | -803.2227 | -0.45941
333 | 666 | -816.6504 | -0.47212
334 | 668 | -823.9746 | -0.48482
335 | 670 | -832.5195 | -0.49864
336 | 672 | -842.2852 | -0.51217
337 | 674 | -853.2715 | -0.52626
338 | 676 | -864.2578 | -0.54063
339 | 678 | -874.0234 | -0.55472
340 | 680 | -881.3477 | -0.56825
341 | 682 | -891.1133 | -0.58234
342 | 684 | -905.7617 | -0.59643
343 | 686 | -910.6445 | -0.60969
344 | 688 | -924.0723 | -0.62433
345 | 690 | -942.3828 | -0.64616
346 | 692 | -952.1484 | -0.6619
347 | 694 | -961.9141 | -0.6782
348 | 696 | -970.459 | -0.69367
349 | 698 | -979.0039 | -0.70997
350 | 700 | -992.4316 | -0.72572
351 | 702 | -1000.9766 | -0.74091
352 | 704 | -1008.3008 | -0.75638
353 | 706 | -1021.7285 | -0.77185
354 | 708 | -1026.6113 | -0.78787
355 | 710 | -1036.377 | -0.80334
356 | 712 | -1047.3633 | -0.81964
357 | 714 | -1055.9082 | -0.83594
358 | 716 | -1069.3359 | -0.85279
359 | 718 | -1077.8809 | -0.86992
360 | 720 | -1083.9844 | -0.8865
361 | 722 | -1094.9707 | -0.9028
362 | 724 | -1107.1777 | -0.91909
363 | 726 | -1115.7227 | -0.93595
364 | 728 | -1127.9297 | -0.95307
365 | 730 | -1135.2539 | -0.9702
366 | 732 | -1146.2402 | -0.98816
367 | 734 | -1157.2266 | -1.0056
368 | 736 | -1163.3301 | -1.0243
369 | 738 | -1174.3164 | -1.0423
370 | 740 | -1186.5234 | -1.0608
371 | 742 | -1196.2891 | -1.0788
372 | 744 | -1202.3926 | -1.0978
373 | 746 | -1215.8203 | -1.1163
374 | 748 | -1220.7031 | -1.1354
375 | 750 | -1232.9102 | -1.1547
376 | 752 | -1253.6621 | -1.1829
377 | 754 | -1231.6895 | -1.1837
378 | 756 | -1226.8066 | -1.1871
379 | 758 | -1214.5996 | -1.1882
380 | 760 | -1202.3926 | -1.1882
381 | 762 | -1191.4062 | -1.1873
382 | 764 | -1184.082 | -1.1851
383 | 766 | -1174.3164 | -1.1826
384 | 768 | -1166.9922 | -1.1796
385 | 770 | -1156.0059 | -1.1766
386 | 772 | -1146.2402 | -1.1727
387 | 774 | -1136.4746 | -1.1694
388 | 776 | -1123.0469 | -1.1666
389 | 778 | -1116.9434 | -1.1627
390 | 780 | -1108.3984 | -1.1581
391 | 782 | -1099.8535 | -1.1539
392 | 784 | -1086.4258 | -1.1489
393 | 786 | -1079.1016 | -1.1445
394 | 788 | -1066.8945 | -1.139
395 | 790 | -1058.3496 | -1.1346
396 | 792 | -1048.584 | -1.1296
397 | 794 | -1036.377 | -1.1246
398 | 796 | -1031.4941 | -1.1202
399 | 798 | -1018.0664 | -1.1158
400 | 800 | -1007.0801 | -1.1108
401 | 802 | -997.3145 | -1.1056
402 | 804 | -992.4316 | -1.1
403 | 806 | -979.0039 | -1.094
404 | 808 | -972.9004 | -1.089
405 | 810 | -960.6934 | -1.0835
406 | 812 | -949.707 | -1.0782
407 | 814 | -943.6035 | -1.0735
408 | 816 | -920.4102 | -1.063
409 | 818 | -914.3066 | -1.0578
410 | 820 | -903.3203 | -1.0517
411 | 822 | -893.5547 | -1.0462
412 | 824 | -885.0098 | -1.0406
413 | 826 | -872.8027 | -1.0343
414 | 828 | -863.0371 | -1.0285
415 | 830 | -856.9336 | -1.023
416 | 832 | -847.168 | -1.0177
417 | 834 | -836.1816 | -1.0119
418 | 836 | -825.1953 | -1.0064
419 | 838 | -812.9883 | -1.0009
420 | 840 | -806.8848 | -0.99562
421 | 842 | -798.3398 | -0.98926
422 | 844 | -784.9121 | -0.98346
423 | 846 | -777.5879 | -0.97711
424 | 848 | -766.6016 | -0.97048
425 | 850 | -756.8359 | -0.96468
426 | 852 | -748.291 | -0.95915
427 | 854 | -736.084 | -0.95335
428 | 856 | -729.9805 | -0.94782
429 | 858 | -717.7734 | -0.9423
430 | 860 | -705.5664 | -0.93622
431 | 862 | -697.0215 | -0.92987
432 | 864 | -689.6973 | -0.92351
433 | 866 | -678.7109 | -0.91688
434 | 868 | -671.3867 | -0.91025
435 | 870 | -661.6211 | -0.90445
436 | 872 | -650.6348 | -0.8981
437 | 874 | -643.3105 | -0.8923
438 | 876 | -629.8828 | -0.8865
439 | 878 | -612.793 | -0.87462
440 | 880 | -605.4688 | -0.86799
441 | 882 | -594.4824 | -0.86163
442 | 884 | -582.2754 | -0.855
443 | 886 | -573.7305 | -0.84754
444 | 888 | -560.3027 | -0.84119
445 | 890 | -551.7578 | -0.83484
446 | 892 | -544.4336 | -0.82793
447 | 894 | -532.2266 | -0.82158
448 | 896 | -526.123 | -0.81578
449 | 898 | -513.916 | -0.80915
450 | 900 | -502.9297 | -0.80307
451 | 902 | -494.3848 | -0.79616
452 | 904 | -485.8398 | -0.78926
453 | 906 | -474.8535 | -0.78207
454 | 908 | -467.5293 | -0.77517
455 | 910 | -455.3223 | -0.76826
456 | 912 | -445.5566 | -0.76135
457 | 914 | -437.0117 | -0.75555
458 | 916 | -424.8047 | -0.74892
459 | 918 | -419.9219 | -0.74284
460 | 920 | -408.9355 | -0.73566
461 | 922 | -397.9492 | -0.72848
462 | 924 | -389.4043 | -0.72102
463 | 926 | -378.418 | -0.71356
464 | 928 | -368.6523 | -0.70666
465 | 930 | -362.5488 | -0.69975
466 | 932 | -350.3418 | -0.69257
467 | 934 | -340.5762 | -0.68566
468 | 936 | -329.5898 | -0.67931
469 | 938 | -318.6035 | -0.6724
470 | 940 | -301.5137 | -0.65914
471 | 942 | -291.748 | -0.65141
472 | 944 | -280.7617 | -0.64367
473 | 946 | -273.4375 | -0.63566
474 | 948 | -260.0098 | -0.6282
475 | 950 | -251.4648 | -0.62046
476 | 952 | -241.6992 | -0.61383
477 | 954 | -231.9336 | -0.6061
478 | 956 | -225.8301 | -0.59919
479 | 958 | -214.8438 | -0.59201
480 | 960 | -202.6367 | -0.58455
481 | 962 | -192.8711 | -0.57709
482 | 964 | -185.5469 | -0.56936
483 | 966 | -173.3398 | -0.56107
484 | 968 | -168.457 | -0.55334
485 | 970 | -156.25 | -0.54532
486 | 972 | -146.4844 | -0.53814
487 | 974 | -136.7188 | -0.52985
488 | 976 | -124.5117 | -0.52295
489 | 978 | -118.4082 | -0.51549
490 | 980 | -108.6426 | -0.50775
491 | 982 | -98.877 | -0.49974
492 | 984 | -87.8906 | -0.49173
493 | 986 | -78.125 | -0.48289
494 | 988 | -65.918 | -0.47516
495 | 990 | -61.0352 | -0.46659
496 | 992 | -50.0488 | -0.45913
497 | 994 | -36.6211 | -0.4514
498 | 996 | -31.7383 | -0.44339
499 | 998 | -18.3105 | -0.43565
500 | 1000 | -9.7656 | -0.42736
501 | 1002 | -1.2207 | -0.41852
Center data before PMax, ±Pr and ±Vc Calc.
PMax (µC/cm2) | 1.1793
Pr (µC/cm2) | 0.40775
-Pr (µC/cm2) | -0.41852
Ec (kV/cm) | 105836.0877
-Ec (kV/cm) | -107409.668
CMax-Eff (nF) | 0.19584
Offset (µC/cm2) | 0.31493
Vert. (±Pr) Shift (µC/cm2) | -0.0053869
Horiz. Shift (±Ec) | -786.7901
A (Loop Area - µC/cm2·Volts) | 5.7091
Hysteresis Version: 5.3.0 - Radiant Technologies, Inc., 1999 - 10/02/14