## Hysteresis Task
Hysteresis
Executed Version | 5.3.0
Vision Version | 5.3.1 (R)
Vision Compiled | 2014-09-10
Driver Version | 5.1.14
Windows Version | Windows 7
Processor Information | x86 (AMD or Intel) - 4 Processors
Tester Name | RT66B0914-297
Tester S/N | RT66B0914-297
Internal Amp Type | No Internal Amp
Internal Amp Serial | 0
Execution Count | 1
Excel Date | 11/6/2022 - 18:29:26
Configuration Date | 2022-06-11 17:36
Execution Date | 2022-06-11 18:28
Sample Info.
Sample Name | 13_30_2
Lot Name
Wafer Name
Die Row/Column | 0/0
Capacitor ID | 0
Area (cm2) | 0.20924
Thickness (µm) | 2520
Mux Adjust | Disabled
Amplifier | High Voltage (HVA)
HVI Channel/Port | 1/1
DRIVE Gain Factor | 1000
DRIVE Voltage Limit | 4000
Tester Info
Tester Name | RT66B0914-297
Tester Serial Number | RT66B0914-297
Return Signal Amp. Level [Index] | 0.0021 [3]
Hysteresis Info
Task Name | Hyst-405
Max. Volts | 1512
Max. Field (kV/cm) | 6
Hysteresis Period (ms) | 1000
Preset Disabled
Profile | Standard Bipolar
Data | Valid Data
Point | Time (ms) | Field (kV/cm) | Measured Polarization (µC/cm2)
1 | 2 | -1.2207 | -0.56908
2 | 4 | 7.3242 | -0.56908
3 | 6 | 17.0898 | -0.56079
4 | 8 | 36.6211 | -0.55251
5 | 10 | 45.166 | -0.54698
6 | 12 | 57.373 | -0.54146
7 | 14 | 69.5801 | -0.54146
8 | 16 | 87.8906 | -0.52764
9 | 18 | 96.4355 | -0.51936
10 | 20 | 107.4219 | -0.51659
11 | 22 | 118.4082 | -0.50554
12 | 24 | 134.2773 | -0.49726
13 | 26 | 146.4844 | -0.49173
14 | 28 | 157.4707 | -0.48621
15 | 30 | 163.5742 | -0.48068
16 | 32 | 183.1055 | -0.46411
17 | 34 | 194.0918 | -0.45858
18 | 36 | 202.6367 | -0.44753
19 | 38 | 209.9609 | -0.43924
20 | 40 | 230.7129 | -0.42543
21 | 42 | 241.6992 | -0.41714
22 | 44 | 252.6855 | -0.40885
23 | 46 | 262.4512 | -0.3978
24 | 48 | 270.9961 | -0.38952
25 | 50 | 292.9688 | -0.3757
26 | 52 | 301.5137 | -0.36742
27 | 54 | 307.6172 | -0.35637
28 | 56 | 318.6035 | -0.33979
29 | 58 | 339.3555 | -0.32322
30 | 60 | 347.9004 | -0.31493
31 | 62 | 356.4453 | -0.30664
32 | 64 | 368.6523 | -0.29283
33 | 66 | 384.5215 | -0.27625
34 | 68 | 395.5078 | -0.26244
35 | 70 | 405.2734 | -0.25415
36 | 72 | 418.7012 | -0.2431
37 | 74 | 434.5703 | -0.22377
38 | 76 | 447.998 | -0.20719
39 | 78 | 457.7637 | -0.20166
40 | 80 | 465.0879 | -0.18509
41 | 82 | 484.6191 | -0.16299
42 | 84 | 491.9434 | -0.1547
43 | 86 | 504.1504 | -0.14089
44 | 88 | 513.916 | -0.12431
45 | 90 | 523.6816 | -0.11326
46 | 92 | 540.7715 | -0.093926
47 | 94 | 554.1992 | -0.080113
48 | 96 | 561.5234 | -0.066301
49 | 98 | 571.2891 | -0.049726
50 | 100 | 590.8203 | -0.035913
51 | 102 | 601.8066 | -0.0221
52 | 104 | 610.3516 | -0.0055251
53 | 106 | 622.5586 | 0.013813
54 | 108 | 642.0898 | 0.030388
55 | 110 | 651.8555 | 0.046963
56 | 112 | 660.4004 | 0.060776
57 | 114 | 667.7246 | 0.077351
58 | 116 | 684.8145 | 0.099451
59 | 118 | 695.8008 | 0.11603
60 | 120 | 708.0078 | 0.12984
61 | 122 | 717.7734 | 0.14365
62 | 124 | 738.5254 | 0.16575
63 | 126 | 747.0703 | 0.18509
64 | 128 | 756.8359 | 0.19614
65 | 130 | 769.043 | 0.21548
66 | 132 | 786.1328 | 0.23482
67 | 134 | 793.457 | 0.25415
68 | 136 | 803.2227 | 0.27073
69 | 138 | 814.209 | 0.29007
70 | 140 | 823.9746 | 0.30664
71 | 142 | 843.5059 | 0.32874
72 | 144 | 855.7129 | 0.34532
73 | 146 | 865.4785 | 0.36465
74 | 148 | 875.2441 | 0.38123
75 | 150 | 893.5547 | 0.40333
76 | 152 | 900.8789 | 0.4199
77 | 154 | 910.6445 | 0.43924
78 | 156 | 919.1895 | 0.45582
79 | 158 | 938.7207 | 0.48621
80 | 160 | 950.9277 | 0.50554
81 | 162 | 960.6934 | 0.51936
82 | 164 | 969.2383 | 0.53869
83 | 166 | 991.2109 | 0.56356
84 | 168 | 1000.9766 | 0.58842
85 | 170 | 1008.3008 | 0.59947
86 | 172 | 1015.625 | 0.62433
87 | 174 | 1038.8184 | 0.65196
88 | 176 | 1047.3633 | 0.67406
89 | 178 | 1057.1289 | 0.6934
90 | 180 | 1068.1152 | 0.7155
91 | 182 | 1076.6602 | 0.73207
92 | 184 | 1094.9707 | 0.7597
93 | 186 | 1105.957 | 0.77903
94 | 188 | 1114.502 | 0.8039
95 | 190 | 1123.0469 | 0.82047
96 | 192 | 1142.5781 | 0.84533
97 | 194 | 1154.7852 | 0.86467
98 | 196 | 1164.5508 | 0.89782
99 | 198 | 1173.0957 | 0.91992
100 | 200 | 1196.2891 | 0.94479
101 | 202 | 1203.6133 | 0.97241
102 | 204 | 1212.1582 | 0.99175
103 | 206 | 1220.7031 | 1.0111
104 | 208 | 1240.2344 | 1.0442
105 | 210 | 1250 | 1.0663
106 | 212 | 1263.4277 | 1.094
107 | 214 | 1269.5312 | 1.1133
108 | 216 | 1290.2832 | 1.1465
109 | 218 | 1300.0488 | 1.1713
110 | 220 | 1307.373 | 1.1989
111 | 222 | 1317.1387 | 1.221
112 | 224 | 1329.3457 | 1.2431
113 | 226 | 1350.0977 | 1.2763
114 | 228 | 1359.8633 | 1.3039
115 | 230 | 1368.4082 | 1.3288
116 | 232 | 1375.7324 | 1.3536
117 | 234 | 1398.9258 | 1.3896
118 | 236 | 1405.0293 | 1.4144
119 | 238 | 1416.0156 | 1.4448
120 | 240 | 1427.002 | 1.4697
121 | 242 | 1445.3125 | 1.5028
122 | 244 | 1452.6367 | 1.5332
123 | 246 | 1464.8438 | 1.5581
124 | 248 | 1473.3887 | 1.5912
125 | 250 | 1492.9199 | 1.6244
126 | 252 | 1503.9062 | 1.6548
127 | 254 | 1495.3613 | 1.6741
128 | 256 | 1475.8301 | 1.6741
129 | 258 | 1467.2852 | 1.6824
130 | 260 | 1457.5195 | 1.6824
131 | 262 | 1445.3125 | 1.6824
132 | 264 | 1425.7812 | 1.6769
133 | 266 | 1414.7949 | 1.6796
134 | 268 | 1405.0293 | 1.6713
135 | 270 | 1394.043 | 1.6741
136 | 272 | 1376.9531 | 1.6658
137 | 274 | 1367.1875 | 1.663
138 | 276 | 1361.084 | 1.6603
139 | 278 | 1350.0977 | 1.6575
140 | 280 | 1330.5664 | 1.6465
141 | 282 | 1318.3594 | 1.6409
142 | 284 | 1309.8145 | 1.6409
143 | 286 | 1298.8281 | 1.6327
144 | 288 | 1289.0625 | 1.6271
145 | 290 | 1269.5312 | 1.6188
146 | 292 | 1260.9863 | 1.6133
147 | 294 | 1251.2207 | 1.6106
148 | 296 | 1243.8965 | 1.605
149 | 298 | 1223.1445 | 1.594
150 | 300 | 1213.3789 | 1.5885
151 | 302 | 1202.3926 | 1.5829
152 | 304 | 1192.627 | 1.5774
153 | 306 | 1171.875 | 1.5691
154 | 308 | 1163.3301 | 1.5608
155 | 310 | 1153.5645 | 1.5525
156 | 312 | 1145.0195 | 1.5498
157 | 314 | 1126.709 | 1.5415
158 | 316 | 1115.7227 | 1.5332
159 | 318 | 1107.1777 | 1.5277
160 | 320 | 1097.4121 | 1.5249
161 | 322 | 1076.6602 | 1.5083
162 | 324 | 1065.6738 | 1.5028
163 | 326 | 1058.3496 | 1.4973
164 | 328 | 1048.584 | 1.4945
165 | 330 | 1036.377 | 1.4835
166 | 332 | 1018.0664 | 1.478
167 | 334 | 1009.5215 | 1.4724
168 | 336 | 999.7559 | 1.4641
169 | 338 | 989.9902 | 1.4586
170 | 340 | 970.459 | 1.4476
171 | 342 | 961.9141 | 1.442
172 | 344 | 949.707 | 1.4365
173 | 346 | 939.9414 | 1.4282
174 | 348 | 920.4102 | 1.4144
175 | 350 | 908.2031 | 1.4089
176 | 352 | 902.0996 | 1.4034
177 | 354 | 893.5547 | 1.3978
178 | 356 | 874.0234 | 1.3896
179 | 358 | 863.0371 | 1.3813
180 | 360 | 855.7129 | 1.3757
181 | 362 | 844.7266 | 1.3647
182 | 364 | 822.7539 | 1.3564
183 | 366 | 814.209 | 1.3481
184 | 368 | 805.6641 | 1.3426
185 | 370 | 793.457 | 1.3315
186 | 372 | 782.4707 | 1.3315
187 | 374 | 767.8223 | 1.315
188 | 376 | 755.6152 | 1.3094
189 | 378 | 745.8496 | 1.3012
190 | 380 | 738.5254 | 1.3012
191 | 382 | 718.9941 | 1.2846
192 | 384 | 708.0078 | 1.2791
193 | 386 | 700.6836 | 1.268
194 | 388 | 690.918 | 1.2597
195 | 390 | 671.3867 | 1.2487
196 | 392 | 660.4004 | 1.2404
197 | 394 | 646.9727 | 1.2349
198 | 396 | 639.6484 | 1.2266
199 | 398 | 620.1172 | 1.2155
200 | 400 | 609.1309 | 1.2072
201 | 402 | 598.1445 | 1.1989
202 | 404 | 590.8203 | 1.1907
203 | 406 | 570.0684 | 1.1796
204 | 408 | 560.3027 | 1.1713
205 | 410 | 551.7578 | 1.163
206 | 412 | 543.2129 | 1.1575
207 | 414 | 524.9023 | 1.1437
208 | 416 | 513.916 | 1.1382
209 | 418 | 502.9297 | 1.1299
210 | 420 | 495.6055 | 1.1188
211 | 422 | 485.8398 | 1.1161
212 | 424 | 465.0879 | 1.0995
213 | 426 | 457.7637 | 1.0912
214 | 428 | 447.998 | 1.0857
215 | 430 | 438.2324 | 1.0719
216 | 432 | 417.4805 | 1.0608
217 | 434 | 404.0527 | 1.0553
218 | 436 | 397.9492 | 1.0442
219 | 438 | 388.1836 | 1.0387
220 | 440 | 367.4316 | 1.0221
221 | 442 | 356.4453 | 1.0138
222 | 444 | 347.9004 | 1.0138
223 | 446 | 338.1348 | 0.99727
224 | 448 | 318.6035 | 0.98346
225 | 450 | 308.8379 | 0.97794
226 | 452 | 297.8516 | 0.96136
227 | 454 | 292.9688 | 0.95307
228 | 456 | 270.9961 | 0.94202
229 | 458 | 260.0098 | 0.93926
230 | 460 | 251.4648 | 0.92821
231 | 462 | 242.9199 | 0.91716
232 | 464 | 233.1543 | 0.90887
233 | 466 | 213.623 | 0.89506
234 | 468 | 202.6367 | 0.88677
235 | 470 | 194.0918 | 0.87296
236 | 472 | 185.5469 | 0.8702
237 | 474 | 163.5742 | 0.85086
238 | 476 | 156.25 | 0.8481
239 | 478 | 145.2637 | 0.83428
240 | 480 | 137.9395 | 0.826
241 | 482 | 115.9668 | 0.81218
242 | 484 | 104.9805 | 0.79837
243 | 486 | 98.877 | 0.79285
244 | 488 | 87.8906 | 0.7818
245 | 490 | 67.1387 | 0.7597
246 | 492 | 57.373 | 0.75417
247 | 494 | 46.3867 | 0.74865
248 | 496 | 36.6211 | 0.73483
249 | 498 | 18.3105 | 0.72102
250 | 500 | 7.3242 | 0.71273
251 | 502 | -1.2207 | 0.69892
252 | 504 | -7.3242 | 0.68235
253 | 506 | -19.5312 | 0.6713
254 | 508 | -30.5176 | 0.66853
255 | 510 | -37.8418 | 0.65748
256 | 512 | -56.1523 | 0.64091
257 | 514 | -69.5801 | 0.62986
258 | 516 | -76.9043 | 0.62157
259 | 518 | -85.4492 | 0.61052
260 | 520 | -106.2012 | 0.59671
261 | 522 | -115.9668 | 0.58566
262 | 524 | -126.9531 | 0.56908
263 | 526 | -136.7188 | 0.56079
264 | 528 | -155.0293 | 0.54698
265 | 530 | -167.2363 | 0.53041
266 | 532 | -175.7812 | 0.52212
267 | 534 | -181.8848 | 0.51107
268 | 536 | -205.0781 | 0.49449
269 | 538 | -214.8438 | 0.48344
270 | 540 | -223.3887 | 0.47239
271 | 542 | -233.1543 | 0.46134
272 | 544 | -251.4648 | 0.43924
273 | 546 | -263.6719 | 0.42819
274 | 548 | -273.4375 | 0.4199
275 | 550 | -279.541 | 0.40333
276 | 552 | -289.3066 | 0.39504
277 | 554 | -310.0586 | 0.37847
278 | 556 | -317.3828 | 0.36465
279 | 558 | -328.3691 | 0.3536
280 | 560 | -339.3555 | 0.33979
281 | 562 | -358.8867 | 0.32045
282 | 564 | -369.873 | 0.30664
283 | 566 | -377.1973 | 0.29835
284 | 568 | -384.5215 | 0.28178
285 | 570 | -407.7148 | 0.2652
286 | 572 | -417.4805 | 0.25139
287 | 574 | -429.6875 | 0.2431
288 | 576 | -437.0117 | 0.22653
289 | 578 | -455.3223 | 0.20719
290 | 580 | -467.5293 | 0.19614
291 | 582 | -477.2949 | 0.17956
292 | 584 | -483.3984 | 0.16575
293 | 586 | -505.3711 | 0.14365
294 | 588 | -516.3574 | 0.12708
295 | 590 | -522.4609 | 0.11879
296 | 592 | -532.2266 | 0.10221
297 | 594 | -545.6543 | 0.091164
298 | 596 | -560.3027 | 0.071826
299 | 598 | -570.0684 | 0.058013
300 | 600 | -583.4961 | 0.041438
301 | 602 | -593.2617 | 0.024863
302 | 604 | -610.3516 | 0.0055251
303 | 606 | -622.5586 | -0.0082876
304 | 608 | -632.3242 | -0.030388
305 | 610 | -638.4277 | -0.041438
306 | 612 | -656.7383 | -0.060776
307 | 614 | -670.166 | -0.077351
308 | 616 | -677.4902 | -0.093926
309 | 618 | -686.0352 | -0.10498
310 | 620 | -710.4492 | -0.12708
311 | 622 | -718.9941 | -0.14641
312 | 624 | -726.3184 | -0.16299
313 | 626 | -739.7461 | -0.17956
314 | 628 | -758.0566 | -0.20166
315 | 630 | -765.3809 | -0.21824
316 | 632 | -773.9258 | -0.23482
317 | 634 | -787.3535 | -0.25139
318 | 636 | -794.6777 | -0.2652
319 | 638 | -814.209 | -0.29007
320 | 640 | -823.9746 | -0.30664
321 | 642 | -834.9609 | -0.32045
322 | 644 | -844.7266 | -0.33979
323 | 646 | -863.0371 | -0.36742
324 | 648 | -872.8027 | -0.38123
325 | 650 | -885.0098 | -0.40333
326 | 652 | -893.5547 | -0.42543
327 | 654 | -910.6445 | -0.44201
328 | 656 | -922.8516 | -0.46687
329 | 658 | -933.8379 | -0.47792
330 | 660 | -939.9414 | -0.50554
331 | 662 | -959.4727 | -0.52488
332 | 664 | -970.459 | -0.54422
333 | 666 | -979.0039 | -0.56908
334 | 668 | -989.9902 | -0.58289
335 | 670 | -1008.3008 | -0.61052
336 | 672 | -1018.0664 | -0.63538
337 | 674 | -1030.2734 | -0.6492
338 | 676 | -1040.0391 | -0.66577
339 | 678 | -1048.584 | -0.68787
340 | 680 | -1068.1152 | -0.71273
341 | 682 | -1077.8809 | -0.7376
342 | 684 | -1085.2051 | -0.75141
343 | 686 | -1096.1914 | -0.77903
344 | 688 | -1115.7227 | -0.8039
345 | 690 | -1125.4883 | -0.826
346 | 692 | -1135.2539 | -0.8481
347 | 694 | -1146.2402 | -0.86744
348 | 696 | -1165.7715 | -0.89782
349 | 698 | -1174.3164 | -0.91992
350 | 700 | -1184.082 | -0.94479
351 | 702 | -1192.627 | -0.96136
352 | 704 | -1212.1582 | -0.99175
353 | 706 | -1219.4824 | -1.0166
354 | 708 | -1230.4688 | -1.0442
355 | 710 | -1242.6758 | -1.0663
356 | 712 | -1263.4277 | -1.0995
357 | 714 | -1270.752 | -1.1216
358 | 716 | -1282.959 | -1.1492
359 | 718 | -1292.7246 | -1.1658
360 | 720 | -1309.8145 | -1.1962
361 | 722 | -1318.3594 | -1.2238
362 | 724 | -1329.3457 | -1.2542
363 | 726 | -1340.332 | -1.2791
364 | 728 | -1347.6562 | -1.3012
365 | 730 | -1368.4082 | -1.3371
366 | 732 | -1378.1738 | -1.3592
367 | 734 | -1389.1602 | -1.3868
368 | 736 | -1397.7051 | -1.4117
369 | 738 | -1417.2363 | -1.4503
370 | 740 | -1428.2227 | -1.4697
371 | 742 | -1436.7676 | -1.5001
372 | 744 | -1444.0918 | -1.5249
373 | 746 | -1466.0645 | -1.5636
374 | 748 | -1477.0508 | -1.5967
375 | 750 | -1483.1543 | -1.6271
376 | 752 | -1494.1406 | -1.652
377 | 754 | -1488.0371 | -1.6658
378 | 756 | -1474.6094 | -1.6741
379 | 758 | -1464.8438 | -1.6824
380 | 760 | -1447.7539 | -1.6769
381 | 762 | -1437.9883 | -1.6796
382 | 764 | -1424.5605 | -1.6796
383 | 766 | -1419.6777 | -1.6824
384 | 768 | -1400.1465 | -1.6713
385 | 770 | -1385.498 | -1.6686
386 | 772 | -1376.9531 | -1.6686
387 | 774 | -1370.8496 | -1.6603
388 | 776 | -1348.877 | -1.6548
389 | 778 | -1337.8906 | -1.6548
390 | 780 | -1330.5664 | -1.6492
391 | 782 | -1320.8008 | -1.6409
392 | 784 | -1309.8145 | -1.6409
393 | 786 | -1290.2832 | -1.6327
394 | 788 | -1280.5176 | -1.6244
395 | 790 | -1270.752 | -1.6244
396 | 792 | -1263.4277 | -1.6161
397 | 794 | -1242.6758 | -1.605
398 | 796 | -1234.1309 | -1.5995
399 | 798 | -1224.3652 | -1.594
400 | 800 | -1213.3789 | -1.5885
401 | 802 | -1192.627 | -1.5802
402 | 804 | -1184.082 | -1.5746
403 | 806 | -1173.0957 | -1.5691
404 | 808 | -1162.1094 | -1.5664
405 | 810 | -1147.4609 | -1.5525
406 | 812 | -1136.4746 | -1.5498
407 | 814 | -1125.4883 | -1.5415
408 | 816 | -1118.1641 | -1.536
409 | 818 | -1098.6328 | -1.5249
410 | 820 | -1086.4258 | -1.5166
411 | 822 | -1076.6602 | -1.5139
412 | 824 | -1066.8945 | -1.5111
413 | 826 | -1046.1426 | -1.5001
414 | 828 | -1037.5977 | -1.4918
415 | 830 | -1027.832 | -1.4862
416 | 832 | -1019.2871 | -1.4835
417 | 834 | -1009.5215 | -1.4752
418 | 836 | -991.2109 | -1.4614
419 | 838 | -980.2246 | -1.4586
420 | 840 | -970.459 | -1.4503
421 | 842 | -960.6934 | -1.442
422 | 844 | -939.9414 | -1.4365
423 | 846 | -933.8379 | -1.4255
424 | 848 | -922.8516 | -1.4227
425 | 850 | -910.6445 | -1.4144
426 | 852 | -891.1133 | -1.4006
427 | 854 | -885.0098 | -1.3951
428 | 856 | -872.8027 | -1.3896
429 | 858 | -861.8164 | -1.3868
430 | 860 | -847.168 | -1.373
431 | 862 | -837.4023 | -1.3647
432 | 864 | -822.7539 | -1.3592
433 | 866 | -816.6504 | -1.3536
434 | 868 | -797.1191 | -1.3426
435 | 870 | -786.1328 | -1.3371
436 | 872 | -775.1465 | -1.3288
437 | 874 | -769.043 | -1.3233
438 | 876 | -754.3945 | -1.3122
439 | 878 | -736.084 | -1.2984
440 | 880 | -727.5391 | -1.2984
441 | 882 | -717.7734 | -1.2901
442 | 884 | -708.0078 | -1.2818
443 | 886 | -690.918 | -1.268
444 | 888 | -679.9316 | -1.2652
445 | 890 | -671.3867 | -1.257
446 | 892 | -661.6211 | -1.2459
447 | 894 | -638.4277 | -1.2349
448 | 896 | -631.1035 | -1.2266
449 | 898 | -623.7793 | -1.2155
450 | 900 | -610.3516 | -1.21
451 | 902 | -589.5996 | -1.1989
452 | 904 | -582.2754 | -1.1934
453 | 906 | -571.2891 | -1.1824
454 | 908 | -563.9648 | -1.1824
455 | 910 | -544.4336 | -1.1658
456 | 912 | -533.4473 | -1.1575
457 | 914 | -527.3438 | -1.1465
458 | 916 | -512.6953 | -1.1382
459 | 918 | -501.709 | -1.1326
460 | 920 | -487.0605 | -1.1188
461 | 922 | -477.2949 | -1.1133
462 | 924 | -465.0879 | -1.105
463 | 926 | -458.9844 | -1.0967
464 | 928 | -435.791 | -1.0829
465 | 930 | -428.4668 | -1.0774
466 | 932 | -418.7012 | -1.0691
467 | 934 | -405.2734 | -1.0636
468 | 936 | -390.625 | -1.0498
469 | 938 | -380.8594 | -1.0387
470 | 940 | -367.4316 | -1.0304
471 | 942 | -358.8867 | -1.0194
472 | 944 | -338.1348 | -1.0056
473 | 946 | -332.0312 | -0.99727
474 | 948 | -322.2656 | -0.99175
475 | 950 | -308.8379 | -0.98346
476 | 952 | -289.3066 | -0.96689
477 | 954 | -280.7617 | -0.96136
478 | 956 | -269.7754 | -0.95031
479 | 958 | -262.4512 | -0.94202
480 | 960 | -251.4648 | -0.93374
481 | 962 | -231.9336 | -0.91992
482 | 964 | -225.8301 | -0.91164
483 | 966 | -212.4023 | -0.90335
484 | 968 | -203.8574 | -0.89506
485 | 970 | -183.1055 | -0.88401
486 | 972 | -173.3398 | -0.8702
487 | 974 | -167.2363 | -0.86191
488 | 976 | -153.8086 | -0.8481
489 | 978 | -133.0566 | -0.83428
490 | 980 | -126.9531 | -0.82047
491 | 982 | -117.1875 | -0.81771
492 | 984 | -109.8633 | -0.80942
493 | 986 | -85.4492 | -0.79285
494 | 988 | -76.9043 | -0.7818
495 | 990 | -69.5801 | -0.77351
496 | 992 | -61.0352 | -0.76522
497 | 994 | -41.5039 | -0.74865
498 | 996 | -29.2969 | -0.74036
499 | 998 | -17.0898 | -0.72931
500 | 1000 | -13.4277 | -0.71826
501 | 1002 | -2.4414 | -0.70721
Center data before PMax, ±Pr and ±Vc Calc.
PMax (µC/cm2) | 1.6548
Pr (µC/cm2) | 0.70089
-Pr (µC/cm2) | -0.70721
Ec (kV/cm) | 154687.5
-Ec (kV/cm) | -155039.0625
CMax-Eff (nF) | 0.229
Offset (µC/cm2) | 0.57184
Vert. (±Pr) Shift (µC/cm2) | -0.0031572
Horiz. Shift (±Ec) | -175.7812
A (Loop Area - µC/cm2·Volts) | 11.7059
Hysteresis Version: 5.3.0 - Radiant Technologies, Inc., 1999 - 10/02/14