## Hysteresis Task
Hysteresis
Executed Version | 5.3.0
Vision Version | 5.3.1 (R)
Vision Compiled | 2014-09-10
Driver Version | 5.1.14
Windows Version | Windows 7
Processor Information | x86 (AMD or Intel) - 4 Processors
Tester Name | RT66B0914-297
Tester S/N | RT66B0914-297
Internal Amp Type | No Internal Amp
Internal Amp Serial | 0
Execution Count | 1
Excel Date | 11/6/2022 - 18:30:4
Configuration Date | 2022-06-11 17:36
Execution Date | 2022-06-11 18:30
Sample Info.
Sample Name | 13_30_2
Lot Name
Wafer Name
Die Row/Column | 0/0
Capacitor ID | 0
Area (cm2) | 0.20924
Thickness (µm) | 2520
Mux Adjust | Disabled
Amplifier | High Voltage (HVA)
HVI Channel/Port | 1/1
DRIVE Gain Factor | 1000
DRIVE Voltage Limit | 4000
Tester Info
Tester Name | RT66B0914-297
Tester Serial Number | RT66B0914-297
Return Signal Amp. Level [Index] | 0.0021 [3]
Hysteresis Info
Task Name | Hyst-405
Max. Volts | 1764
Max. Field (kV/cm) | 7
Hysteresis Period (ms) | 1000
Preset Disabled
Profile | Standard Bipolar
Data | Valid Data
Point | Time (ms) | Field (kV/cm) | Measured Polarization (µC/cm2)
1 | 2 | 0 | -0.62709
2 | 4 | 8.5449 | -0.61881
3 | 6 | 26.8555 | -0.61052
4 | 8 | 37.8418 | -0.60776
5 | 10 | 56.1523 | -0.59671
6 | 12 | 65.918 | -0.59118
7 | 14 | 85.4492 | -0.58013
8 | 16 | 96.4355 | -0.57184
9 | 18 | 117.1875 | -0.56356
10 | 20 | 125.7324 | -0.55803
11 | 22 | 135.498 | -0.54698
12 | 24 | 156.25 | -0.53869
13 | 26 | 166.0156 | -0.53041
14 | 28 | 183.1055 | -0.51936
15 | 30 | 195.3125 | -0.50831
16 | 32 | 214.8438 | -0.49726
17 | 34 | 224.6094 | -0.49173
18 | 36 | 242.9199 | -0.47239
19 | 38 | 250.2441 | -0.46411
20 | 40 | 261.2305 | -0.45306
21 | 42 | 280.7617 | -0.43648
22 | 44 | 289.3066 | -0.42819
23 | 46 | 308.8379 | -0.40885
24 | 48 | 321.0449 | -0.3978
25 | 50 | 336.9141 | -0.38675
26 | 52 | 346.6797 | -0.37294
27 | 54 | 366.2109 | -0.35637
28 | 56 | 375.9766 | -0.34532
29 | 58 | 389.4043 | -0.3315
30 | 60 | 406.4941 | -0.3094
31 | 62 | 416.2598 | -0.29835
32 | 64 | 437.0117 | -0.27902
33 | 66 | 446.7773 | -0.26797
34 | 68 | 466.3086 | -0.25139
35 | 70 | 477.2949 | -0.23758
36 | 72 | 494.3848 | -0.21824
37 | 74 | 506.5918 | -0.20443
38 | 76 | 516.3574 | -0.18785
39 | 78 | 531.0059 | -0.16851
40 | 80 | 544.4336 | -0.14918
41 | 82 | 563.9648 | -0.1326
42 | 84 | 574.9512 | -0.11603
43 | 86 | 590.8203 | -0.091164
44 | 88 | 600.5859 | -0.082876
45 | 90 | 622.5586 | -0.055251
46 | 92 | 631.1035 | -0.044201
47 | 94 | 639.6484 | -0.024863
48 | 96 | 657.959 | -0.0055251
49 | 98 | 667.7246 | 0.013813
50 | 100 | 687.2559 | 0.03315
51 | 102 | 698.2422 | 0.052488
52 | 104 | 717.7734 | 0.077351
53 | 106 | 726.3184 | 0.091164
54 | 108 | 744.6289 | 0.11326
55 | 110 | 755.6152 | 0.12984
56 | 112 | 766.6016 | 0.14918
57 | 114 | 783.6914 | 0.17128
58 | 116 | 793.457 | 0.19061
59 | 118 | 815.4297 | 0.21548
60 | 120 | 822.7539 | 0.23205
61 | 122 | 842.2852 | 0.26244
62 | 124 | 850.8301 | 0.28178
63 | 126 | 871.582 | 0.30664
64 | 128 | 883.7891 | 0.32322
65 | 130 | 891.1133 | 0.33979
66 | 132 | 909.4238 | 0.36742
67 | 134 | 919.1895 | 0.38675
68 | 136 | 941.1621 | 0.41438
69 | 138 | 952.1484 | 0.43648
70 | 140 | 971.6797 | 0.46687
71 | 142 | 979.0039 | 0.48344
72 | 144 | 999.7559 | 0.51383
73 | 146 | 1010.7422 | 0.53317
74 | 148 | 1016.8457 | 0.55803
75 | 150 | 1040.0391 | 0.58289
76 | 152 | 1049.8047 | 0.60776
77 | 154 | 1066.8945 | 0.63538
78 | 156 | 1074.2188 | 0.65748
79 | 158 | 1093.75 | 0.68511
80 | 160 | 1103.5156 | 0.71273
81 | 162 | 1124.2676 | 0.74036
82 | 164 | 1132.8125 | 0.76246
83 | 166 | 1142.5781 | 0.79008
84 | 168 | 1166.9922 | 0.81771
85 | 170 | 1174.3164 | 0.83705
86 | 172 | 1192.627 | 0.87296
87 | 174 | 1204.834 | 0.8923
88 | 176 | 1223.1445 | 0.92821
89 | 178 | 1229.248 | 0.95307
90 | 180 | 1251.2207 | 0.98899
91 | 182 | 1260.9863 | 1.0166
92 | 184 | 1276.8555 | 1.0498
93 | 186 | 1287.8418 | 1.0746
94 | 188 | 1301.2695 | 1.1023
95 | 190 | 1318.3594 | 1.1299
96 | 192 | 1328.125 | 1.163
97 | 194 | 1350.0977 | 1.1962
98 | 196 | 1359.8633 | 1.2183
99 | 198 | 1375.7324 | 1.2625
100 | 200 | 1386.7188 | 1.2873
101 | 202 | 1406.25 | 1.3288
102 | 204 | 1414.7949 | 1.3619
103 | 206 | 1424.5605 | 1.3868
104 | 208 | 1447.7539 | 1.4227
105 | 210 | 1455.0781 | 1.4531
106 | 212 | 1475.8301 | 1.4918
107 | 214 | 1486.8164 | 1.5249
108 | 216 | 1505.127 | 1.5553
109 | 218 | 1512.4512 | 1.5967
110 | 220 | 1531.9824 | 1.6354
111 | 222 | 1541.748 | 1.6658
112 | 224 | 1550.293 | 1.7017
113 | 226 | 1569.8242 | 1.7487
114 | 228 | 1584.4727 | 1.7846
115 | 230 | 1599.1211 | 1.826
116 | 232 | 1610.1074 | 1.8592
117 | 234 | 1630.8594 | 1.9061
118 | 236 | 1639.4043 | 1.9476
119 | 238 | 1657.7148 | 1.9945
120 | 240 | 1666.2598 | 2.0415
121 | 242 | 1677.2461 | 2.0774
122 | 244 | 1697.998 | 2.1299
123 | 246 | 1708.9844 | 2.1686
124 | 248 | 1726.0742 | 2.2183
125 | 250 | 1735.8398 | 2.2653
126 | 252 | 1755.3711 | 2.3178
127 | 254 | 1734.6191 | 2.3426
128 | 256 | 1727.2949 | 2.3592
129 | 258 | 1706.543 | 2.362
130 | 260 | 1699.2188 | 2.3703
131 | 262 | 1680.9082 | 2.3675
132 | 264 | 1666.2598 | 2.3758
133 | 266 | 1657.7148 | 2.3785
134 | 268 | 1640.625 | 2.3703
135 | 270 | 1628.418 | 2.3758
136 | 272 | 1608.8867 | 2.3647
137 | 274 | 1602.7832 | 2.3647
138 | 276 | 1582.0312 | 2.3537
139 | 278 | 1569.8242 | 2.3592
140 | 280 | 1552.7344 | 2.3509
141 | 282 | 1540.5273 | 2.3399
142 | 284 | 1530.7617 | 2.3371
143 | 286 | 1513.6719 | 2.3288
144 | 288 | 1502.6855 | 2.3233
145 | 290 | 1486.8164 | 2.3122
146 | 292 | 1477.0508 | 2.3067
147 | 294 | 1453.8574 | 2.3012
148 | 296 | 1444.0918 | 2.2901
149 | 298 | 1428.2227 | 2.2846
150 | 300 | 1417.2363 | 2.2791
151 | 302 | 1408.6914 | 2.2763
152 | 304 | 1386.7188 | 2.2598
153 | 306 | 1375.7324 | 2.257
154 | 308 | 1359.8633 | 2.2459
155 | 310 | 1350.0977 | 2.2377
156 | 312 | 1330.5664 | 2.2266
157 | 314 | 1318.3594 | 2.2238
158 | 316 | 1298.8281 | 2.21
159 | 318 | 1291.5039 | 2.2045
160 | 320 | 1281.7383 | 2.199
161 | 322 | 1264.6484 | 2.1852
162 | 324 | 1248.7793 | 2.1824
163 | 326 | 1231.6895 | 2.1714
164 | 328 | 1221.9238 | 2.1658
165 | 330 | 1204.834 | 2.1548
166 | 332 | 1192.627 | 2.1465
167 | 334 | 1173.0957 | 2.1327
168 | 336 | 1165.7715 | 2.1271
169 | 338 | 1142.5781 | 2.1161
170 | 340 | 1132.8125 | 2.1078
171 | 342 | 1125.4883 | 2.105
172 | 344 | 1105.957 | 2.0912
173 | 346 | 1094.9707 | 2.0857
174 | 348 | 1077.8809 | 2.0719
175 | 350 | 1069.3359 | 2.0636
176 | 352 | 1048.584 | 2.0526
177 | 354 | 1036.377 | 2.0498
178 | 356 | 1018.0664 | 2.0332
179 | 358 | 1007.0801 | 2.0249
180 | 360 | 998.5352 | 2.0166
181 | 362 | 976.5625 | 2.0084
182 | 364 | 972.9004 | 2.0028
183 | 366 | 948.4863 | 1.989
184 | 368 | 942.3828 | 1.9835
185 | 370 | 920.4102 | 1.9669
186 | 372 | 913.0859 | 1.9559
187 | 374 | 889.8926 | 1.9503
188 | 376 | 882.5684 | 1.9365
189 | 378 | 872.8027 | 1.9338
190 | 380 | 854.4922 | 1.92
191 | 382 | 842.2852 | 1.9144
192 | 384 | 825.1953 | 1.8979
193 | 386 | 815.4297 | 1.8896
194 | 388 | 793.457 | 1.8758
195 | 390 | 783.6914 | 1.8647
196 | 392 | 766.6016 | 1.8537
197 | 394 | 755.6152 | 1.8481
198 | 396 | 744.6289 | 1.8398
199 | 398 | 731.2012 | 1.8233
200 | 400 | 718.9941 | 1.8177
201 | 402 | 699.4629 | 1.8012
202 | 404 | 687.2559 | 1.7929
203 | 406 | 670.166 | 1.7791
204 | 408 | 657.959 | 1.768
205 | 410 | 639.6484 | 1.7597
206 | 412 | 627.4414 | 1.7432
207 | 414 | 621.3379 | 1.7404
208 | 416 | 600.5859 | 1.7266
209 | 418 | 593.2617 | 1.7183
210 | 420 | 572.5098 | 1.7045
211 | 422 | 563.9648 | 1.6934
212 | 424 | 541.9922 | 1.6824
213 | 426 | 533.4473 | 1.6686
214 | 428 | 512.6953 | 1.652
215 | 430 | 504.1504 | 1.6437
216 | 432 | 493.1641 | 1.6299
217 | 434 | 477.2949 | 1.6188
218 | 436 | 465.0879 | 1.6133
219 | 438 | 446.7773 | 1.5995
220 | 440 | 437.0117 | 1.5857
221 | 442 | 417.4805 | 1.5719
222 | 444 | 406.4941 | 1.5691
223 | 446 | 390.625 | 1.547
224 | 448 | 375.9766 | 1.536
225 | 450 | 368.6523 | 1.5277
226 | 452 | 347.9004 | 1.5083
227 | 454 | 341.7969 | 1.5028
228 | 456 | 319.8242 | 1.4862
229 | 458 | 310.0586 | 1.4697
230 | 460 | 290.5273 | 1.4559
231 | 462 | 283.2031 | 1.4503
232 | 464 | 260.0098 | 1.4282
233 | 466 | 250.2441 | 1.4199
234 | 468 | 242.9199 | 1.4089
235 | 470 | 223.3887 | 1.3923
236 | 472 | 212.4023 | 1.3813
237 | 474 | 195.3125 | 1.3647
238 | 476 | 185.5469 | 1.3536
239 | 478 | 161.1328 | 1.3315
240 | 480 | 153.8086 | 1.3288
241 | 482 | 133.0566 | 1.3094
242 | 484 | 128.1738 | 1.3012
243 | 486 | 114.7461 | 1.2846
244 | 488 | 97.6562 | 1.2652
245 | 490 | 85.4492 | 1.2514
246 | 492 | 69.5801 | 1.2404
247 | 494 | 56.1523 | 1.2293
248 | 496 | 36.6211 | 1.2072
249 | 498 | 29.2969 | 1.1934
250 | 500 | 9.7656 | 1.1796
251 | 502 | 0 | 1.1686
252 | 504 | -12.207 | 1.1547
253 | 506 | -19.5312 | 1.1409
254 | 508 | -40.2832 | 1.1244
255 | 510 | -48.8281 | 1.1105
256 | 512 | -70.8008 | 1.0884
257 | 514 | -75.6836 | 1.0774
258 | 516 | -96.4355 | 1.0553
259 | 518 | -106.2012 | 1.0442
260 | 520 | -126.9531 | 1.0249
261 | 522 | -136.7188 | 1.0111
262 | 524 | -146.4844 | 0.99727
263 | 526 | -167.2363 | 0.97794
264 | 528 | -173.3398 | 0.96689
265 | 530 | -192.8711 | 0.94755
266 | 532 | -202.6367 | 0.93097
267 | 534 | -224.6094 | 0.90611
268 | 536 | -230.7129 | 0.89506
269 | 538 | -253.9062 | 0.87572
270 | 540 | -262.4512 | 0.85915
271 | 542 | -273.4375 | 0.84533
272 | 544 | -288.0859 | 0.82047
273 | 546 | -301.5137 | 0.81218
274 | 548 | -319.8242 | 0.78732
275 | 550 | -330.8105 | 0.77351
276 | 552 | -350.3418 | 0.75141
277 | 554 | -358.8867 | 0.72931
278 | 556 | -380.8594 | 0.7155
279 | 558 | -386.9629 | 0.69616
280 | 560 | -396.7285 | 0.68235
281 | 562 | -413.8184 | 0.66025
282 | 564 | -428.4668 | 0.64367
283 | 566 | -447.998 | 0.61881
284 | 568 | -456.543 | 0.60223
285 | 570 | -473.6328 | 0.57461
286 | 572 | -483.3984 | 0.55803
287 | 574 | -505.3711 | 0.53593
288 | 576 | -511.4746 | 0.51936
289 | 578 | -527.3438 | 0.50278
290 | 580 | -544.4336 | 0.48068
291 | 582 | -554.1992 | 0.46411
292 | 584 | -571.2891 | 0.43648
293 | 586 | -582.2754 | 0.41714
294 | 588 | -603.0273 | 0.39504
295 | 590 | -612.793 | 0.3757
296 | 592 | -633.5449 | 0.34255
297 | 594 | -640.8691 | 0.32598
298 | 596 | -651.8555 | 0.3094
299 | 598 | -667.7246 | 0.28454
300 | 600 | -679.9316 | 0.26244
301 | 602 | -697.0215 | 0.24034
302 | 604 | -710.4492 | 0.21271
303 | 606 | -729.9805 | 0.19061
304 | 608 | -736.084 | 0.16851
305 | 610 | -754.3945 | 0.13813
306 | 612 | -764.1602 | 0.11879
307 | 614 | -777.5879 | 0.099451
308 | 616 | -795.8984 | 0.066301
309 | 618 | -806.8848 | 0.049726
310 | 620 | -823.9746 | 0.0221
311 | 622 | -833.7402 | 0.0027625
312 | 624 | -854.4922 | -0.027625
313 | 626 | -861.8164 | -0.052488
314 | 628 | -885.0098 | -0.082876
315 | 630 | -892.334 | -0.10498
316 | 632 | -902.0996 | -0.12708
317 | 634 | -920.4102 | -0.16023
318 | 636 | -928.9551 | -0.17956
319 | 638 | -953.3691 | -0.21548
320 | 640 | -961.9141 | -0.23482
321 | 642 | -981.4453 | -0.26797
322 | 644 | -987.5488 | -0.29559
323 | 646 | -1008.3008 | -0.32322
324 | 648 | -1021.7285 | -0.3536
325 | 650 | -1030.2734 | -0.3757
326 | 652 | -1048.584 | -0.40609
327 | 654 | -1057.1289 | -0.43648
328 | 656 | -1074.2188 | -0.46963
329 | 658 | -1088.8672 | -0.49173
330 | 660 | -1107.1777 | -0.52488
331 | 662 | -1116.9434 | -0.54698
332 | 664 | -1135.2539 | -0.58566
333 | 666 | -1143.7988 | -0.61328
334 | 668 | -1156.0059 | -0.64091
335 | 670 | -1174.3164 | -0.68235
336 | 672 | -1184.082 | -0.70445
337 | 674 | -1202.3926 | -0.74036
338 | 676 | -1210.9375 | -0.77627
339 | 678 | -1234.1309 | -0.80666
340 | 680 | -1241.4551 | -0.83152
341 | 682 | -1260.9863 | -0.8702
342 | 684 | -1273.1934 | -0.90335
343 | 686 | -1280.5176 | -0.93374
344 | 688 | -1300.0488 | -0.97241
345 | 690 | -1308.5938 | -1
346 | 692 | -1326.9043 | -1.0442
347 | 694 | -1341.5527 | -1.0774
348 | 696 | -1359.8633 | -1.1133
349 | 698 | -1367.1875 | -1.1492
350 | 700 | -1386.7188 | -1.1879
351 | 702 | -1396.4844 | -1.2183
352 | 704 | -1407.4707 | -1.2514
353 | 706 | -1428.2227 | -1.2956
354 | 708 | -1436.7676 | -1.326
355 | 710 | -1458.7402 | -1.3702
356 | 712 | -1466.0645 | -1.4061
357 | 714 | -1483.1543 | -1.4503
358 | 716 | -1492.9199 | -1.4835
359 | 718 | -1514.8926 | -1.5304
360 | 720 | -1523.4375 | -1.5691
361 | 722 | -1533.2031 | -1.605
362 | 724 | -1553.9551 | -1.6492
363 | 726 | -1562.5 | -1.6907
364 | 728 | -1580.8105 | -1.7376
365 | 730 | -1590.5762 | -1.7763
366 | 732 | -1608.8867 | -1.8233
367 | 734 | -1623.5352 | -1.8647
368 | 736 | -1640.625 | -1.9172
369 | 738 | -1650.3906 | -1.9586
370 | 740 | -1661.377 | -2.0028
371 | 742 | -1679.6875 | -2.0526
372 | 744 | -1688.2324 | -2.0995
373 | 746 | -1707.7637 | -2.152
374 | 748 | -1717.5293 | -2.2017
375 | 750 | -1735.8398 | -2.257
376 | 752 | -1745.6055 | -2.3067
377 | 754 | -1738.2812 | -2.3343
378 | 756 | -1717.5293 | -2.3482
379 | 758 | -1710.2051 | -2.3647
380 | 760 | -1689.4531 | -2.3675
381 | 762 | -1679.6875 | -2.3703
382 | 764 | -1660.1562 | -2.373
383 | 766 | -1650.3906 | -2.373
384 | 768 | -1636.9629 | -2.3785
385 | 770 | -1621.0938 | -2.3758
386 | 772 | -1612.5488 | -2.3703
387 | 774 | -1589.3555 | -2.362
388 | 776 | -1582.0312 | -2.362
389 | 778 | -1564.9414 | -2.3564
390 | 780 | -1552.7344 | -2.3454
391 | 782 | -1533.2031 | -2.3454
392 | 784 | -1524.6582 | -2.3399
393 | 786 | -1514.8926 | -2.3316
394 | 788 | -1494.1406 | -2.3233
395 | 790 | -1485.5957 | -2.3233
396 | 792 | -1466.0645 | -2.3122
397 | 794 | -1453.8574 | -2.3067
398 | 796 | -1435.5469 | -2.2901
399 | 798 | -1428.2227 | -2.2901
400 | 800 | -1407.4707 | -2.2819
401 | 802 | -1397.7051 | -2.2763
402 | 804 | -1389.1602 | -2.268
403 | 806 | -1368.4082 | -2.2542
404 | 808 | -1358.6426 | -2.2542
405 | 810 | -1339.1113 | -2.2459
406 | 812 | -1329.3457 | -2.2349
407 | 814 | -1309.8145 | -2.2238
408 | 816 | -1301.2695 | -2.2183
409 | 818 | -1282.959 | -2.21
410 | 820 | -1273.1934 | -2.2017
411 | 822 | -1262.207 | -2.199
412 | 824 | -1241.4551 | -2.1824
413 | 826 | -1232.9102 | -2.1769
414 | 828 | -1212.1582 | -2.1658
415 | 830 | -1203.6133 | -2.1603
416 | 832 | -1184.082 | -2.1493
417 | 834 | -1174.3164 | -2.1437
418 | 836 | -1156.0059 | -2.1327
419 | 838 | -1147.4609 | -2.1271
420 | 840 | -1136.4746 | -2.1161
421 | 842 | -1115.7227 | -2.105
422 | 844 | -1107.1777 | -2.0995
423 | 846 | -1088.8672 | -2.0802
424 | 848 | -1074.2188 | -2.0774
425 | 850 | -1058.3496 | -2.0691
426 | 852 | -1051.0254 | -2.0636
427 | 854 | -1027.832 | -2.0498
428 | 856 | -1016.8457 | -2.0443
429 | 858 | -1010.7422 | -2.0305
430 | 860 | -988.7695 | -2.0249
431 | 862 | -979.0039 | -2.0166
432 | 864 | -961.9141 | -2.0056
433 | 866 | -952.1484 | -2.0001
434 | 868 | -932.6172 | -1.9835
435 | 870 | -922.8516 | -1.978
436 | 872 | -902.0996 | -1.9642
437 | 874 | -893.5547 | -1.9559
438 | 876 | -883.7891 | -1.9476
439 | 878 | -861.8164 | -1.9338
440 | 880 | -854.4922 | -1.9227
441 | 882 | -836.1816 | -1.9089
442 | 884 | -823.9746 | -1.9089
443 | 886 | -804.4434 | -1.8923
444 | 888 | -797.1191 | -1.8868
445 | 890 | -775.1465 | -1.8675
446 | 892 | -765.3809 | -1.8675
447 | 894 | -759.2773 | -1.8564
448 | 896 | -739.7461 | -1.8426
449 | 898 | -727.5391 | -1.8343
450 | 900 | -710.4492 | -1.8233
451 | 902 | -700.6836 | -1.8122
452 | 904 | -677.4902 | -1.7984
453 | 906 | -666.5039 | -1.7929
454 | 908 | -651.8555 | -1.7763
455 | 910 | -639.6484 | -1.7653
456 | 912 | -631.1035 | -1.757
457 | 914 | -612.793 | -1.7459
458 | 916 | -601.8066 | -1.7404
459 | 918 | -583.4961 | -1.7211
460 | 920 | -573.7305 | -1.7128
461 | 922 | -554.1992 | -1.6962
462 | 924 | -543.2129 | -1.6851
463 | 926 | -524.9023 | -1.6741
464 | 928 | -511.4746 | -1.6658
465 | 930 | -505.3711 | -1.6548
466 | 932 | -487.0605 | -1.6409
467 | 934 | -474.8535 | -1.6299
468 | 936 | -455.3223 | -1.6133
469 | 938 | -449.2188 | -1.6078
470 | 940 | -426.0254 | -1.5912
471 | 942 | -415.0391 | -1.5774
472 | 944 | -400.3906 | -1.5664
473 | 946 | -390.625 | -1.5553
474 | 948 | -377.1973 | -1.547
475 | 950 | -360.1074 | -1.5304
476 | 952 | -350.3418 | -1.5194
477 | 954 | -328.3691 | -1.5056
478 | 956 | -319.8242 | -1.4973
479 | 958 | -300.293 | -1.478
480 | 960 | -290.5273 | -1.4669
481 | 962 | -273.4375 | -1.4531
482 | 964 | -261.2305 | -1.4365
483 | 966 | -251.4648 | -1.431
484 | 968 | -234.375 | -1.4117
485 | 970 | -222.168 | -1.4061
486 | 972 | -201.416 | -1.384
487 | 974 | -197.7539 | -1.3785
488 | 976 | -177.002 | -1.3619
489 | 978 | -164.7949 | -1.3481
490 | 980 | -147.7051 | -1.3315
491 | 982 | -136.7188 | -1.3177
492 | 984 | -124.5117 | -1.3067
493 | 986 | -104.9805 | -1.2873
494 | 988 | -97.6562 | -1.2791
495 | 990 | -75.6836 | -1.2625
496 | 992 | -68.3594 | -1.2542
497 | 994 | -50.0488 | -1.2349
498 | 996 | -41.5039 | -1.221
499 | 998 | -18.3105 | -1.2017
500 | 1000 | -10.9863 | -1.1879
501 | 1002 | -2.4414 | -1.1741
Center data before PMax, ±Pr and ±Vc Calc.
PMax (µC/cm2) | 2.3178
Pr (µC/cm2) | 1.1686
-Pr (µC/cm2) | -1.1741
Ec (kV/cm) | 166508.7891
-Ec (kV/cm) | -210577.9474
CMax-Eff (nF) | 0.27493
Offset (µC/cm2) | 0.62433
Vert. (±Pr) Shift (µC/cm2) | -0.0027625
Horiz. Shift (±Ec) | -22034.5792
A (Loop Area - µC/cm2·Volts) | 21.4101
Hysteresis Version: 5.3.0 - Radiant Technologies, Inc., 1999 - 10/02/14