## Hysteresis Task
Hysteresis
Executed Version | 5.3.0
Vision Version | 5.3.1 (R)
Vision Compiled | 2014-09-10
Driver Version | 5.1.14
Windows Version | Windows 7
Processor Information | x86 (AMD or Intel) - 4 Processors
Tester Name | RT66B0914-297
Tester S/N | RT66B0914-297
Internal Amp Type | No Internal Amp
Internal Amp Serial | 0
Execution Count | 1
Excel Date | 11/6/2022 - 18:30:42
Configuration Date | 2022-06-11 17:36
Execution Date | 2022-06-11 18:30
Sample Info.
Sample Name | 13_30_2
Lot Name
Wafer Name
Die Row/Column | 0/0
Capacitor ID | 0
Area (cm2) | 0.20924
Thickness (µm) | 2520
Mux Adjust | Disabled
Amplifier | High Voltage (HVA)
HVI Channel/Port | 1/1
DRIVE Gain Factor | 1000
DRIVE Voltage Limit | 4000
Tester Info
Tester Name | RT66B0914-297
Tester Serial Number | RT66B0914-297
Return Signal Amp. Level [Index] | 0.0021 [3]
Hysteresis Info
Task Name | Hyst-405
Max. Volts | 2016
Max. Field (kV/cm) | 8
Hysteresis Period (ms) | 1000
Preset Disabled
Profile | Standard Bipolar
Data | Valid Data
Point | Time (ms) | Field (kV/cm) | Measured Polarization (µC/cm2)
1 | 2 | -1.2207 | -1.0125
2 | 4 | 19.5312 | -1.0014
3 | 6 | 31.7383 | -0.99589
4 | 8 | 46.3867 | -0.99037
5 | 10 | 68.3594 | -0.97932
6 | 12 | 75.6836 | -0.97656
7 | 14 | 95.2148 | -0.9655
8 | 16 | 113.5254 | -0.95445
9 | 18 | 126.9531 | -0.94617
10 | 20 | 142.8223 | -0.93512
11 | 22 | 164.7949 | -0.91854
12 | 24 | 174.5605 | -0.91025
13 | 26 | 192.8711 | -0.8992
14 | 28 | 202.6367 | -0.89092
15 | 30 | 224.6094 | -0.87987
16 | 32 | 241.6992 | -0.86053
17 | 34 | 250.2441 | -0.84948
18 | 36 | 270.9961 | -0.84119
19 | 38 | 290.5273 | -0.81909
20 | 40 | 297.8516 | -0.8108
21 | 42 | 319.8242 | -0.7887
22 | 44 | 339.3555 | -0.7666
23 | 46 | 347.9004 | -0.75279
24 | 48 | 369.873 | -0.73345
25 | 50 | 389.4043 | -0.71688
26 | 52 | 397.9492 | -0.69754
27 | 54 | 415.0391 | -0.6782
28 | 56 | 437.0117 | -0.65886
29 | 58 | 445.5566 | -0.63953
30 | 60 | 462.6465 | -0.62019
31 | 62 | 485.8398 | -0.59256
32 | 64 | 496.8262 | -0.57875
33 | 66 | 513.916 | -0.55665
34 | 68 | 524.9023 | -0.53731
35 | 70 | 544.4336 | -0.51521
36 | 72 | 561.5234 | -0.48759
37 | 74 | 570.0684 | -0.47101
38 | 76 | 590.8203 | -0.44891
39 | 78 | 610.3516 | -0.42405
40 | 80 | 618.8965 | -0.39366
41 | 82 | 639.6484 | -0.37156
42 | 84 | 661.6211 | -0.34117
43 | 86 | 670.166 | -0.32736
44 | 88 | 687.2559 | -0.29973
45 | 90 | 709.2285 | -0.26935
46 | 92 | 715.332 | -0.25001
47 | 94 | 734.8633 | -0.21962
48 | 96 | 754.3945 | -0.19476
49 | 98 | 764.1602 | -0.17266
50 | 100 | 784.9121 | -0.14227
51 | 102 | 806.8848 | -0.11188
52 | 104 | 814.209 | -0.08702
53 | 106 | 834.9609 | -0.059394
54 | 108 | 850.8301 | -0.029007
55 | 110 | 859.375 | -0.0013813
56 | 112 | 883.7891 | 0.026244
57 | 114 | 893.5547 | 0.051107
58 | 116 | 913.0859 | 0.084257
59 | 118 | 928.9551 | 0.11741
60 | 120 | 939.9414 | 0.13951
61 | 122 | 959.4727 | 0.17266
62 | 124 | 982.666 | 0.20581
63 | 126 | 989.9902 | 0.23067
64 | 128 | 1007.0801 | 0.26935
65 | 130 | 1030.2734 | 0.29973
66 | 132 | 1035.1562 | 0.32736
67 | 134 | 1058.3496 | 0.36051
68 | 136 | 1076.6602 | 0.39642
69 | 138 | 1087.6465 | 0.42681
70 | 140 | 1107.1777 | 0.46549
71 | 142 | 1124.2676 | 0.49587
72 | 144 | 1132.8125 | 0.52902
73 | 146 | 1152.3438 | 0.5677
74 | 148 | 1176.7578 | 0.60638
75 | 150 | 1184.082 | 0.63676
76 | 152 | 1201.1719 | 0.67268
77 | 154 | 1220.7031 | 0.70859
78 | 156 | 1230.4688 | 0.74174
79 | 158 | 1253.6621 | 0.78594
80 | 160 | 1260.9863 | 0.81357
81 | 162 | 1279.2969 | 0.85224
82 | 164 | 1297.6074 | 0.8992
83 | 166 | 1307.373 | 0.92683
84 | 168 | 1330.5664 | 0.97103
85 | 170 | 1347.6562 | 1.0125
86 | 172 | 1358.6426 | 1.0456
87 | 174 | 1375.7324 | 1.0898
88 | 176 | 1395.2637 | 1.134
89 | 178 | 1408.6914 | 1.1699
90 | 180 | 1425.7812 | 1.2114
91 | 182 | 1445.3125 | 1.2583
92 | 184 | 1452.6367 | 1.297
93 | 186 | 1473.3887 | 1.344
94 | 188 | 1494.1406 | 1.3882
95 | 190 | 1502.6855 | 1.4268
96 | 192 | 1523.4375 | 1.4738
97 | 194 | 1540.5273 | 1.5235
98 | 196 | 1550.293 | 1.5677
99 | 198 | 1571.0449 | 1.6147
100 | 200 | 1580.8105 | 1.6561
101 | 202 | 1600.3418 | 1.7031
102 | 204 | 1619.873 | 1.7584
103 | 206 | 1629.6387 | 1.8026
104 | 208 | 1649.1699 | 1.8495
105 | 210 | 1667.4805 | 1.902
106 | 212 | 1677.2461 | 1.9517
107 | 214 | 1696.7773 | 2.0015
108 | 216 | 1715.0879 | 2.0595
109 | 218 | 1727.2949 | 2.1037
110 | 220 | 1745.6055 | 2.1617
111 | 222 | 1765.1367 | 2.2252
112 | 224 | 1773.6816 | 2.2749
113 | 226 | 1793.2129 | 2.3357
114 | 228 | 1813.9648 | 2.3965
115 | 230 | 1823.7305 | 2.4517
116 | 232 | 1843.2617 | 2.5153
117 | 234 | 1861.5723 | 2.5816
118 | 236 | 1871.3379 | 2.6396
119 | 238 | 1893.3105 | 2.7031
120 | 240 | 1910.4004 | 2.7777
121 | 242 | 1918.9453 | 2.8413
122 | 244 | 1938.4766 | 2.9131
123 | 246 | 1948.2422 | 2.9766
124 | 248 | 1971.4355 | 3.0485
125 | 250 | 1988.5254 | 3.1258
126 | 252 | 1998.291 | 3.2004
127 | 254 | 1987.3047 | 3.2391
128 | 256 | 1968.9941 | 3.2667
129 | 258 | 1951.9043 | 3.2805
130 | 260 | 1940.918 | 3.2971
131 | 262 | 1920.166 | 3.3026
132 | 264 | 1909.1797 | 3.3137
133 | 266 | 1890.8691 | 3.3137
134 | 268 | 1872.5586 | 3.3081
135 | 270 | 1861.5723 | 3.3137
136 | 272 | 1842.041 | 3.3081
137 | 274 | 1823.7305 | 3.3026
138 | 276 | 1813.9648 | 3.2998
139 | 278 | 1796.875 | 3.2943
140 | 280 | 1777.3438 | 3.286
141 | 282 | 1762.6953 | 3.2833
142 | 284 | 1746.8262 | 3.2777
143 | 286 | 1728.5156 | 3.2695
144 | 288 | 1718.75 | 3.2695
145 | 290 | 1699.2188 | 3.2556
146 | 292 | 1677.2461 | 3.2418
147 | 294 | 1671.1426 | 3.2391
148 | 296 | 1651.6113 | 3.228
149 | 298 | 1627.1973 | 3.2197
150 | 300 | 1619.873 | 3.2087
151 | 302 | 1601.5625 | 3.1976
152 | 304 | 1582.0312 | 3.1921
153 | 306 | 1572.2656 | 3.1811
154 | 308 | 1550.293 | 3.1728
155 | 310 | 1539.3066 | 3.1645
156 | 312 | 1524.6582 | 3.159
157 | 314 | 1501.4648 | 3.1424
158 | 316 | 1490.4785 | 3.1369
159 | 318 | 1474.6094 | 3.1286
160 | 320 | 1453.8574 | 3.1175
161 | 322 | 1445.3125 | 3.1092
162 | 324 | 1424.5605 | 3.0982
163 | 326 | 1406.25 | 3.0871
164 | 328 | 1398.9258 | 3.0816
165 | 330 | 1379.3945 | 3.0706
166 | 332 | 1357.4219 | 3.054
167 | 334 | 1350.0977 | 3.0457
168 | 336 | 1330.5664 | 3.0346
169 | 338 | 1311.0352 | 3.0181
170 | 340 | 1300.0488 | 3.0125
171 | 342 | 1281.7383 | 3.0015
172 | 344 | 1263.4277 | 2.9904
173 | 346 | 1252.4414 | 2.9794
174 | 348 | 1230.4688 | 2.9711
175 | 350 | 1221.9238 | 2.9628
176 | 352 | 1203.6133 | 2.9518
177 | 354 | 1184.082 | 2.9352
178 | 356 | 1171.875 | 2.9269
179 | 358 | 1153.5645 | 2.9131
180 | 360 | 1132.8125 | 2.902
181 | 362 | 1126.709 | 2.8938
182 | 364 | 1103.5156 | 2.8772
183 | 366 | 1085.2051 | 2.8689
184 | 368 | 1079.1016 | 2.8578
185 | 370 | 1058.3496 | 2.844
186 | 372 | 1036.377 | 2.833
187 | 374 | 1027.832 | 2.8219
188 | 376 | 1009.5215 | 2.8109
189 | 378 | 989.9902 | 2.7943
190 | 380 | 981.4453 | 2.786
191 | 382 | 960.6934 | 2.7694
192 | 384 | 941.1621 | 2.7612
193 | 386 | 933.8379 | 2.7529
194 | 388 | 909.4238 | 2.7363
195 | 390 | 892.334 | 2.7225
196 | 392 | 885.0098 | 2.7114
197 | 394 | 861.8164 | 2.6921
198 | 396 | 852.0508 | 2.6866
199 | 398 | 833.7402 | 2.6727
200 | 400 | 814.209 | 2.6562
201 | 402 | 804.4434 | 2.6451
202 | 404 | 784.9121 | 2.6341
203 | 406 | 765.3809 | 2.6147
204 | 408 | 759.2773 | 2.6092
205 | 410 | 738.5254 | 2.5926
206 | 412 | 716.5527 | 2.5788
207 | 414 | 710.4492 | 2.5678
208 | 416 | 689.6973 | 2.5512
209 | 418 | 667.7246 | 2.5319
210 | 420 | 659.1797 | 2.5236
211 | 422 | 640.8691 | 2.507
212 | 424 | 617.6758 | 2.4877
213 | 426 | 609.1309 | 2.4794
214 | 428 | 590.8203 | 2.4656
215 | 430 | 572.5098 | 2.4462
216 | 432 | 561.5234 | 2.4352
217 | 434 | 543.2129 | 2.4214
218 | 436 | 524.9023 | 2.3993
219 | 438 | 515.1367 | 2.3882
220 | 440 | 495.6055 | 2.3716
221 | 442 | 484.6191 | 2.3661
222 | 444 | 466.3086 | 2.3495
223 | 446 | 446.7773 | 2.3302
224 | 448 | 434.5703 | 2.3191
225 | 450 | 415.0391 | 2.2998
226 | 452 | 400.3906 | 2.2805
227 | 454 | 386.9629 | 2.2694
228 | 456 | 364.9902 | 2.2501
229 | 458 | 349.1211 | 2.2307
230 | 460 | 338.1348 | 2.2197
231 | 462 | 318.6035 | 2.2004
232 | 464 | 299.0723 | 2.1783
233 | 466 | 289.3066 | 2.1672
234 | 468 | 272.2168 | 2.1506
235 | 470 | 251.4648 | 2.1313
236 | 472 | 240.4785 | 2.1175
237 | 474 | 223.3887 | 2.0981
238 | 476 | 205.0781 | 2.076
239 | 478 | 195.3125 | 2.0678
240 | 480 | 177.002 | 2.0457
241 | 482 | 163.5742 | 2.0291
242 | 484 | 146.4844 | 2.0125
243 | 486 | 126.9531 | 1.9904
244 | 488 | 118.4082 | 1.9794
245 | 490 | 98.877 | 1.9545
246 | 492 | 75.6836 | 1.9324
247 | 494 | 69.5801 | 1.9186
248 | 496 | 50.0488 | 1.8992
249 | 498 | 28.0762 | 1.8716
250 | 500 | 20.752 | 1.8633
251 | 502 | 0 | 1.8357
252 | 504 | -8.5449 | 1.8219
253 | 506 | -29.2969 | 1.8026
254 | 508 | -39.0625 | 1.7832
255 | 510 | -58.5938 | 1.7666
256 | 512 | -76.9043 | 1.7418
257 | 514 | -87.8906 | 1.7224
258 | 516 | -108.6426 | 1.6976
259 | 518 | -128.1738 | 1.6727
260 | 520 | -137.9395 | 1.6617
261 | 522 | -153.8086 | 1.6368
262 | 524 | -177.002 | 1.6119
263 | 526 | -186.7676 | 1.5981
264 | 528 | -205.0781 | 1.576
265 | 530 | -224.6094 | 1.5429
266 | 532 | -234.375 | 1.5291
267 | 534 | -252.6855 | 1.5042
268 | 536 | -270.9961 | 1.471
269 | 538 | -279.541 | 1.4572
270 | 540 | -299.0723 | 1.4296
271 | 542 | -322.2656 | 1.4047
272 | 544 | -328.3691 | 1.3826
273 | 546 | -346.6797 | 1.3605
274 | 548 | -358.8867 | 1.3384
275 | 550 | -375.9766 | 1.3108
276 | 552 | -396.7285 | 1.2804
277 | 554 | -408.9355 | 1.2611
278 | 556 | -428.4668 | 1.2335
279 | 558 | -447.998 | 1.2031
280 | 560 | -458.9844 | 1.1865
281 | 562 | -474.8535 | 1.1616
282 | 564 | -495.6055 | 1.1313
283 | 566 | -504.1504 | 1.1119
284 | 568 | -522.4609 | 1.0788
285 | 570 | -541.9922 | 1.0484
286 | 572 | -555.4199 | 1.0263
287 | 574 | -570.0684 | 0.99866
288 | 576 | -592.041 | 0.95998
289 | 578 | -600.5859 | 0.94064
290 | 580 | -622.5586 | 0.91025
291 | 582 | -639.6484 | 0.87158
292 | 584 | -653.0762 | 0.85224
293 | 586 | -670.166 | 0.81909
294 | 588 | -687.2559 | 0.78594
295 | 590 | -698.2422 | 0.76384
296 | 592 | -720.2148 | 0.72516
297 | 594 | -725.0977 | 0.70306
298 | 596 | -745.8496 | 0.66991
299 | 598 | -766.6016 | 0.634
300 | 600 | -775.1465 | 0.60914
301 | 602 | -793.457 | 0.57323
302 | 604 | -817.8711 | 0.54008
303 | 606 | -826.416 | 0.51521
304 | 608 | -843.5059 | 0.4793
305 | 610 | -863.0371 | 0.43786
306 | 612 | -875.2441 | 0.413
307 | 614 | -891.1133 | 0.37156
308 | 616 | -910.6445 | 0.33841
309 | 618 | -921.6309 | 0.30526
310 | 620 | -939.9414 | 0.26382
311 | 622 | -959.4727 | 0.23343
312 | 624 | -970.459 | 0.20028
313 | 626 | -989.9902 | 0.16161
314 | 628 | -1010.7422 | 0.12293
315 | 630 | -1018.0664 | 0.089782
316 | 632 | -1036.377 | 0.045582
317 | 634 | -1048.584 | 0.015194
318 | 636 | -1070.5566 | -0.023482
319 | 638 | -1087.6465 | -0.06492
320 | 640 | -1096.1914 | -0.10359
321 | 642 | -1114.502 | -0.14227
322 | 644 | -1134.0332 | -0.18095
323 | 646 | -1145.0195 | -0.21962
324 | 648 | -1164.5508 | -0.25553
325 | 650 | -1181.6406 | -0.30802
326 | 652 | -1193.8477 | -0.34394
327 | 654 | -1210.9375 | -0.38537
328 | 656 | -1232.9102 | -0.4351
329 | 658 | -1240.2344 | -0.46825
330 | 660 | -1259.7656 | -0.51245
331 | 662 | -1281.7383 | -0.5677
332 | 664 | -1291.5039 | -0.60638
333 | 666 | -1309.8145 | -0.65058
334 | 668 | -1331.7871 | -0.69754
335 | 670 | -1341.5527 | -0.73621
336 | 672 | -1357.4219 | -0.78594
337 | 674 | -1378.1738 | -0.83843
338 | 676 | -1387.9395 | -0.88539
339 | 678 | -1405.0293 | -0.92959
340 | 680 | -1414.7949 | -0.97103
341 | 682 | -1437.9883 | -1.018
342 | 684 | -1457.5195 | -1.0705
343 | 686 | -1466.0645 | -1.1174
344 | 688 | -1486.8164 | -1.1672
345 | 690 | -1505.127 | -1.2224
346 | 692 | -1514.8926 | -1.2639
347 | 694 | -1530.7617 | -1.3246
348 | 696 | -1549.0723 | -1.3744
349 | 698 | -1561.2793 | -1.4241
350 | 700 | -1584.4727 | -1.4793
351 | 702 | -1597.9004 | -1.5401
352 | 704 | -1611.3281 | -1.5871
353 | 706 | -1629.6387 | -1.6423
354 | 708 | -1647.9492 | -1.7031
355 | 710 | -1660.1562 | -1.7556
356 | 712 | -1679.6875 | -1.8191
357 | 714 | -1700.4395 | -1.8744
358 | 716 | -1710.2051 | -1.9324
359 | 718 | -1728.5156 | -1.9987
360 | 720 | -1744.3848 | -2.0595
361 | 722 | -1757.8125 | -2.1175
362 | 724 | -1776.123 | -2.1755
363 | 726 | -1785.8887 | -2.2335
364 | 728 | -1805.4199 | -2.3026
365 | 730 | -1826.1719 | -2.3744
366 | 732 | -1833.4961 | -2.4352
367 | 734 | -1853.0273 | -2.5042
368 | 736 | -1873.7793 | -2.5816
369 | 738 | -1879.8828 | -2.6451
370 | 740 | -1903.0762 | -2.7197
371 | 742 | -1922.6074 | -2.7943
372 | 744 | -1932.373 | -2.8634
373 | 746 | -1953.125 | -2.9407
374 | 748 | -1971.4355 | -3.0236
375 | 750 | -1979.9805 | -3.0982
376 | 752 | -1999.5117 | -3.1811
377 | 754 | -1977.5391 | -3.2225
378 | 756 | -1967.7734 | -3.2612
379 | 758 | -1949.4629 | -3.2833
380 | 760 | -1933.5938 | -3.2888
381 | 762 | -1921.3867 | -3.3026
382 | 764 | -1904.2969 | -3.3081
383 | 766 | -1883.5449 | -3.3109
384 | 768 | -1873.7793 | -3.3137
385 | 770 | -1851.8066 | -3.3081
386 | 772 | -1834.7168 | -3.3054
387 | 774 | -1822.5098 | -3.3054
388 | 776 | -1802.9785 | -3.3026
389 | 778 | -1785.8887 | -3.2943
390 | 780 | -1777.3438 | -3.2888
391 | 782 | -1756.5918 | -3.2916
392 | 784 | -1749.2676 | -3.2805
393 | 786 | -1729.7363 | -3.2722
394 | 788 | -1708.9844 | -3.2584
395 | 790 | -1699.2188 | -3.2556
396 | 792 | -1678.4668 | -3.2501
397 | 794 | -1657.7148 | -3.2363
398 | 796 | -1649.1699 | -3.2335
399 | 798 | -1629.6387 | -3.2253
400 | 800 | -1611.3281 | -3.217
401 | 802 | -1604.0039 | -3.2087
402 | 804 | -1583.252 | -3.1976
403 | 806 | -1562.5 | -3.1866
404 | 808 | -1553.9551 | -3.1838
405 | 810 | -1535.6445 | -3.1672
406 | 812 | -1513.6719 | -3.159
407 | 814 | -1505.127 | -3.1534
408 | 816 | -1486.8164 | -3.1479
409 | 818 | -1467.2852 | -3.1341
410 | 820 | -1453.8574 | -3.1258
411 | 822 | -1437.9883 | -3.112
412 | 824 | -1414.7949 | -3.1065
413 | 826 | -1406.25 | -3.0954
414 | 828 | -1387.9395 | -3.0788
415 | 830 | -1380.6152 | -3.0761
416 | 832 | -1357.4219 | -3.065
417 | 834 | -1340.332 | -3.054
418 | 836 | -1331.7871 | -3.0485
419 | 838 | -1309.8145 | -3.0319
420 | 840 | -1290.2832 | -3.0181
421 | 842 | -1281.7383 | -3.0125
422 | 844 | -1263.4277 | -3.0015
423 | 846 | -1245.1172 | -2.9849
424 | 848 | -1234.1309 | -2.9794
425 | 850 | -1212.1582 | -2.9656
426 | 852 | -1193.8477 | -2.9518
427 | 854 | -1181.6406 | -2.949
428 | 856 | -1163.3301 | -2.9324
429 | 858 | -1142.5781 | -2.9214
430 | 860 | -1136.4746 | -2.9131
431 | 862 | -1115.7227 | -2.902
432 | 864 | -1098.6328 | -2.8827
433 | 866 | -1087.6465 | -2.8744
434 | 868 | -1069.3359 | -2.8606
435 | 870 | -1047.3633 | -2.8468
436 | 872 | -1037.5977 | -2.8357
437 | 874 | -1018.0664 | -2.8302
438 | 876 | -1009.5215 | -2.8192
439 | 878 | -987.5488 | -2.8054
440 | 880 | -971.6797 | -2.7915
441 | 882 | -961.9141 | -2.7805
442 | 884 | -943.6035 | -2.7667
443 | 886 | -922.8516 | -2.7529
444 | 888 | -914.3066 | -2.7446
445 | 890 | -892.334 | -2.7308
446 | 892 | -872.8027 | -2.7142
447 | 894 | -863.0371 | -2.7059
448 | 896 | -844.7266 | -2.6866
449 | 898 | -823.9746 | -2.6755
450 | 900 | -815.4297 | -2.6617
451 | 902 | -798.3398 | -2.6534
452 | 904 | -776.3672 | -2.6341
453 | 906 | -765.3809 | -2.6258
454 | 908 | -745.8496 | -2.612
455 | 910 | -729.9805 | -2.5982
456 | 912 | -716.5527 | -2.5816
457 | 914 | -701.9043 | -2.5705
458 | 916 | -689.6973 | -2.5567
459 | 918 | -671.3867 | -2.5429
460 | 920 | -650.6348 | -2.5291
461 | 922 | -639.6484 | -2.518
462 | 924 | -620.1172 | -2.4987
463 | 926 | -601.8066 | -2.4821
464 | 928 | -592.041 | -2.4738
465 | 930 | -571.2891 | -2.4573
466 | 932 | -554.1992 | -2.4407
467 | 934 | -541.9922 | -2.4296
468 | 936 | -522.4609 | -2.4131
469 | 938 | -502.9297 | -2.3937
470 | 940 | -495.6055 | -2.3827
471 | 942 | -476.0742 | -2.3689
472 | 944 | -457.7637 | -2.3468
473 | 946 | -445.5566 | -2.333
474 | 948 | -429.6875 | -2.3164
475 | 950 | -408.9355 | -2.2998
476 | 952 | -396.7285 | -2.2888
477 | 954 | -379.6387 | -2.2694
478 | 956 | -360.1074 | -2.2501
479 | 958 | -351.5625 | -2.239
480 | 960 | -330.8105 | -2.2225
481 | 962 | -317.3828 | -2.2114
482 | 964 | -305.1758 | -2.1921
483 | 966 | -283.2031 | -2.1672
484 | 968 | -273.4375 | -2.1617
485 | 970 | -253.9062 | -2.1368
486 | 972 | -231.9336 | -2.1202
487 | 974 | -224.6094 | -2.1064
488 | 976 | -205.0781 | -2.0871
489 | 978 | -186.7676 | -2.0622
490 | 980 | -175.7812 | -2.0512
491 | 982 | -153.8086 | -2.0346
492 | 984 | -135.498 | -2.0097
493 | 986 | -129.3945 | -1.9987
494 | 988 | -108.6426 | -1.9766
495 | 990 | -86.6699 | -1.9545
496 | 992 | -79.3457 | -1.9379
497 | 994 | -56.1523 | -1.9158
498 | 996 | -39.0625 | -1.8965
499 | 998 | -28.0762 | -1.8799
500 | 1000 | -9.7656 | -1.8633
501 | 1002 | -2.4414 | -1.8468
Center data before PMax, ±Pr and ±Vc Calc.
PMax (µC/cm2) | 3.2004
Pr (µC/cm2) | 1.8357
-Pr (µC/cm2) | -1.8468
Ec (kV/cm) | 216870.1172
-Ec (kV/cm) | -266418.457
CMax-Eff (nF) | 0.33217
Offset (µC/cm2) | 1.0125
Vert. (±Pr) Shift (µC/cm2) | -0.0055251
Horiz. Shift (±Ec) | -24774.1699
A (Loop Area - µC/cm2·Volts) | 38.622
Hysteresis Version: 5.3.0 - Radiant Technologies, Inc., 1999 - 10/02/14