## Hysteresis Task
Hysteresis
Executed Version | 5.3.0
Vision Version | 5.3.1 (R)
Vision Compiled | 2014-09-10
Driver Version | 5.1.14
Windows Version | Windows 7
Processor Information | x86 (AMD or Intel) - 4 Processors
Tester Name | RT66B0914-297
Tester S/N | RT66B0914-297
Internal Amp Type | No Internal Amp
Internal Amp Serial | 0
Execution Count | 1
Excel Date | 11/6/2022 - 18:31:18
Configuration Date | 2022-06-11 17:36
Execution Date | 2022-06-11 18:31
Sample Info.
Sample Name | 13_30_2
Lot Name
Wafer Name
Die Row/Column | 0/0
Capacitor ID | 0
Area (cm2) | 0.20924
Thickness (µm) | 2520
Mux Adjust | Disabled
Amplifier | High Voltage (HVA)
HVI Channel/Port | 1/1
DRIVE Gain Factor | 1000
DRIVE Voltage Limit | 4000
Tester Info
Tester Name | RT66B0914-297
Tester Serial Number | RT66B0914-297
Return Signal Amp. Level [Index] | 0.0021 [3]
Hysteresis Info
Task Name | Hyst-405
Max. Volts | 2268
Max. Field (kV/cm) | 9
Hysteresis Period (ms) | 1000
Preset Disabled
Profile | Standard Bipolar
Data | Valid Data
Point | Time (ms) | Field (kV/cm) | Measured Polarization (µC/cm2)
1 | 2 | -1.2207 | -1.5871
2 | 4 | 17.0898 | -1.576
3 | 6 | 39.0625 | -1.565
4 | 8 | 54.9316 | -1.5594
5 | 10 | 68.3594 | -1.5539
6 | 12 | 86.6699 | -1.5401
7 | 14 | 104.9805 | -1.5291
8 | 16 | 126.9531 | -1.518
9 | 18 | 144.043 | -1.5097
10 | 20 | 166.0156 | -1.4959
11 | 22 | 185.5469 | -1.4793
12 | 24 | 195.3125 | -1.4738
13 | 26 | 214.8438 | -1.4517
14 | 28 | 233.1543 | -1.4379
15 | 30 | 251.4648 | -1.4213
16 | 32 | 273.4375 | -1.4047
17 | 34 | 292.9688 | -1.3854
18 | 36 | 310.0586 | -1.3716
19 | 38 | 322.2656 | -1.355
20 | 40 | 338.1348 | -1.3357
21 | 42 | 357.666 | -1.3136
22 | 44 | 378.418 | -1.2915
23 | 46 | 395.5078 | -1.2639
24 | 48 | 416.2598 | -1.239
25 | 50 | 434.5703 | -1.2141
26 | 52 | 445.5566 | -1.2003
27 | 54 | 465.0879 | -1.1727
28 | 56 | 482.1777 | -1.1478
29 | 58 | 501.709 | -1.1174
30 | 60 | 523.6816 | -1.0871
31 | 62 | 540.7715 | -1.0594
32 | 64 | 560.3027 | -1.0318
33 | 66 | 571.2891 | -1.0042
34 | 68 | 589.5996 | -0.97379
35 | 70 | 611.5723 | -0.94893
36 | 72 | 628.6621 | -0.91302
37 | 74 | 646.9727 | -0.87987
38 | 76 | 668.9453 | -0.84672
39 | 78 | 686.0352 | -0.81357
40 | 80 | 700.6836 | -0.78594
41 | 82 | 715.332 | -0.75279
42 | 84 | 733.6426 | -0.7224
43 | 86 | 758.0566 | -0.68373
44 | 88 | 773.9258 | -0.64781
45 | 90 | 797.1191 | -0.6119
46 | 92 | 812.9883 | -0.57599
47 | 94 | 822.7539 | -0.55113
48 | 96 | 844.7266 | -0.51245
49 | 98 | 861.8164 | -0.47377
50 | 100 | 883.7891 | -0.4351
51 | 102 | 899.6582 | -0.39642
52 | 104 | 919.1895 | -0.35499
53 | 106 | 942.3828 | -0.31631
54 | 108 | 948.4863 | -0.28592
55 | 110 | 971.6797 | -0.24725
56 | 112 | 988.7695 | -0.20305
57 | 114 | 1007.0801 | -0.16713
58 | 116 | 1029.0527 | -0.12017
59 | 118 | 1047.3633 | -0.07597
60 | 120 | 1068.1152 | -0.031769
61 | 122 | 1075.4395 | -0.0013813
62 | 124 | 1094.9707 | 0.048344
63 | 126 | 1118.1641 | 0.08702
64 | 128 | 1134.0332 | 0.13122
65 | 130 | 1154.7852 | 0.17542
66 | 132 | 1174.3164 | 0.22791
67 | 134 | 1192.627 | 0.27487
68 | 136 | 1204.834 | 0.31631
69 | 138 | 1221.9238 | 0.35775
70 | 140 | 1243.8965 | 0.41024
71 | 142 | 1262.207 | 0.4572
72 | 144 | 1280.5176 | 0.50692
73 | 146 | 1303.7109 | 0.55941
74 | 148 | 1320.8008 | 0.6119
75 | 150 | 1328.125 | 0.65334
76 | 152 | 1350.0977 | 0.70306
77 | 154 | 1369.6289 | 0.75555
78 | 156 | 1386.7188 | 0.80528
79 | 158 | 1408.6914 | 0.855
80 | 160 | 1423.3398 | 0.91578
81 | 162 | 1445.3125 | 0.97656
82 | 164 | 1455.0781 | 1.0235
83 | 166 | 1472.168 | 1.076
84 | 168 | 1494.1406 | 1.134
85 | 170 | 1512.4512 | 1.1893
86 | 172 | 1531.9824 | 1.2445
87 | 174 | 1550.293 | 1.3053
88 | 176 | 1569.8242 | 1.3661
89 | 178 | 1579.5898 | 1.413
90 | 180 | 1602.7832 | 1.4766
91 | 182 | 1619.873 | 1.5373
92 | 184 | 1639.4043 | 1.5981
93 | 186 | 1661.377 | 1.6672
94 | 188 | 1679.6875 | 1.7335
95 | 190 | 1696.7773 | 1.797
96 | 192 | 1718.75 | 1.8633
97 | 194 | 1728.5156 | 1.9158
98 | 196 | 1744.3848 | 1.9821
99 | 198 | 1763.916 | 2.0512
100 | 200 | 1784.668 | 2.123
101 | 202 | 1802.9785 | 2.1921
102 | 204 | 1822.5098 | 2.2667
103 | 206 | 1842.041 | 2.3385
104 | 208 | 1850.5859 | 2.402
105 | 210 | 1872.5586 | 2.4738
106 | 212 | 1890.8691 | 2.5484
107 | 214 | 1907.959 | 2.6203
108 | 216 | 1932.373 | 2.7004
109 | 218 | 1950.6836 | 2.7833
110 | 220 | 1970.2148 | 2.8634
111 | 222 | 1978.7598 | 2.9407
112 | 224 | 1999.5117 | 3.0208
113 | 226 | 2020.2637 | 3.1065
114 | 228 | 2039.7949 | 3.1866
115 | 230 | 2055.6641 | 3.2833
116 | 232 | 2077.6367 | 3.3689
117 | 234 | 2097.168 | 3.4628
118 | 236 | 2104.4922 | 3.5485
119 | 238 | 2125.2441 | 3.6396
120 | 240 | 2143.5547 | 3.7418
121 | 242 | 2165.5273 | 3.8413
122 | 244 | 2185.0586 | 3.949
123 | 246 | 2200.9277 | 4.0595
124 | 248 | 2221.6797 | 4.17
125 | 250 | 2229.0039 | 4.2723
126 | 252 | 2250.9766 | 4.3855
127 | 254 | 2233.8867 | 4.4491
128 | 256 | 2220.459 | 4.5015
129 | 258 | 2202.1484 | 4.5347
130 | 260 | 2182.6172 | 4.5596
131 | 262 | 2163.0859 | 4.5761
132 | 264 | 2144.7754 | 4.5872
133 | 266 | 2124.0234 | 4.5927
134 | 268 | 2103.2715 | 4.5927
135 | 270 | 2095.9473 | 4.6038
136 | 272 | 2075.1953 | 4.5982
137 | 274 | 2055.6641 | 4.5955
138 | 276 | 2036.1328 | 4.5927
139 | 278 | 2016.6016 | 4.5817
140 | 280 | 2001.9531 | 4.5817
141 | 282 | 1977.5391 | 4.5706
142 | 284 | 1967.7734 | 4.5678
143 | 286 | 1951.9043 | 4.5623
144 | 288 | 1932.373 | 4.5568
145 | 290 | 1909.1797 | 4.543
146 | 292 | 1893.3105 | 4.5292
147 | 294 | 1873.7793 | 4.5236
148 | 296 | 1855.4688 | 4.5098
149 | 298 | 1845.7031 | 4.5015
150 | 300 | 1823.7305 | 4.496
151 | 302 | 1806.6406 | 4.485
152 | 304 | 1788.3301 | 4.4794
153 | 306 | 1766.3574 | 4.4629
154 | 308 | 1746.8262 | 4.4546
155 | 310 | 1724.8535 | 4.438
156 | 312 | 1716.3086 | 4.4325
157 | 314 | 1700.4395 | 4.4214
158 | 316 | 1677.2461 | 4.4104
159 | 318 | 1658.9355 | 4.3993
160 | 320 | 1638.1836 | 4.3883
161 | 322 | 1619.873 | 4.3689
162 | 324 | 1602.7832 | 4.3662
163 | 326 | 1579.5898 | 4.3496
164 | 328 | 1571.0449 | 4.3441
165 | 330 | 1551.5137 | 4.3275
166 | 332 | 1531.9824 | 4.3247
167 | 334 | 1514.8926 | 4.2971
168 | 336 | 1492.9199 | 4.2916
169 | 338 | 1473.3887 | 4.2778
170 | 340 | 1455.0781 | 4.264
171 | 342 | 1444.0918 | 4.2584
172 | 344 | 1425.7812 | 4.2446
173 | 346 | 1403.8086 | 4.2281
174 | 348 | 1385.498 | 4.2198
175 | 350 | 1368.4082 | 4.2032
176 | 352 | 1347.6562 | 4.1866
177 | 354 | 1330.5664 | 4.1756
178 | 356 | 1317.1387 | 4.1645
179 | 358 | 1297.6074 | 4.1507
180 | 360 | 1280.5176 | 4.1369
181 | 362 | 1259.7656 | 4.1231
182 | 364 | 1242.6758 | 4.1093
183 | 366 | 1220.7031 | 4.0955
184 | 368 | 1202.3926 | 4.0816
185 | 370 | 1191.4062 | 4.0678
186 | 372 | 1173.0957 | 4.054
187 | 374 | 1156.0059 | 4.0402
188 | 376 | 1132.8125 | 4.0264
189 | 378 | 1115.7227 | 4.0071
190 | 380 | 1094.9707 | 3.996
191 | 382 | 1076.6602 | 3.9767
192 | 384 | 1068.1152 | 3.9684
193 | 386 | 1047.3633 | 3.9546
194 | 388 | 1027.832 | 3.9352
195 | 390 | 1008.3008 | 3.9242
196 | 392 | 988.7695 | 3.8993
197 | 394 | 972.9004 | 3.8966
198 | 396 | 950.9277 | 3.8717
199 | 398 | 941.1621 | 3.8606
200 | 400 | 920.4102 | 3.8468
201 | 402 | 900.8789 | 3.8275
202 | 404 | 882.5684 | 3.8109
203 | 406 | 861.8164 | 3.7943
204 | 408 | 842.2852 | 3.7805
205 | 410 | 826.416 | 3.7612
206 | 412 | 812.9883 | 3.7501
207 | 414 | 793.457 | 3.728
208 | 416 | 777.5879 | 3.7142
209 | 418 | 758.0566 | 3.6949
210 | 420 | 737.3047 | 3.6811
211 | 422 | 718.9941 | 3.659
212 | 424 | 699.4629 | 3.6396
213 | 426 | 690.918 | 3.6286
214 | 428 | 668.9453 | 3.6065
215 | 430 | 648.1934 | 3.5899
216 | 432 | 631.1035 | 3.5733
217 | 434 | 611.5723 | 3.5485
218 | 436 | 592.041 | 3.5291
219 | 438 | 571.2891 | 3.5126
220 | 440 | 562.7441 | 3.496
221 | 442 | 543.2129 | 3.4794
222 | 444 | 524.9023 | 3.4601
223 | 446 | 502.9297 | 3.4407
224 | 448 | 483.3984 | 3.4186
225 | 450 | 466.3086 | 3.4021
226 | 452 | 445.5566 | 3.3744
227 | 454 | 438.2324 | 3.3634
228 | 456 | 416.2598 | 3.3413
229 | 458 | 396.7285 | 3.3164
230 | 460 | 377.1973 | 3.2943
231 | 462 | 360.1074 | 3.2805
232 | 464 | 340.5762 | 3.2529
233 | 466 | 319.8242 | 3.2308
234 | 468 | 310.0586 | 3.2197
235 | 470 | 288.0859 | 3.1949
236 | 472 | 273.4375 | 3.17
237 | 474 | 253.9062 | 3.1479
238 | 476 | 234.375 | 3.1258
239 | 478 | 213.623 | 3.1009
240 | 480 | 192.8711 | 3.0761
241 | 482 | 186.7676 | 3.0595
242 | 484 | 166.0156 | 3.0346
243 | 486 | 146.4844 | 3.0125
244 | 488 | 126.9531 | 2.9877
245 | 490 | 107.4219 | 2.9628
246 | 492 | 87.8906 | 2.9352
247 | 494 | 67.1387 | 2.9076
248 | 496 | 58.5938 | 2.8882
249 | 498 | 40.2832 | 2.8634
250 | 500 | 19.5312 | 2.8385
251 | 502 | -1.2207 | 2.8136
252 | 504 | -9.7656 | 2.7915
253 | 506 | -29.2969 | 2.7667
254 | 508 | -48.8281 | 2.7363
255 | 510 | -67.1387 | 2.7142
256 | 512 | -89.1113 | 2.6838
257 | 514 | -108.6426 | 2.6534
258 | 516 | -128.1738 | 2.6258
259 | 518 | -134.2773 | 2.6009
260 | 520 | -152.5879 | 2.5761
261 | 522 | -177.002 | 2.5484
262 | 524 | -195.3125 | 2.518
263 | 526 | -216.0645 | 2.4877
264 | 528 | -235.5957 | 2.4517
265 | 530 | -250.2441 | 2.4214
266 | 532 | -263.6719 | 2.402
267 | 534 | -281.9824 | 2.3633
268 | 536 | -301.5137 | 2.3385
269 | 538 | -322.2656 | 2.3026
270 | 540 | -339.3555 | 2.2694
271 | 542 | -358.8867 | 2.239
272 | 544 | -377.1973 | 2.2059
273 | 546 | -385.7422 | 2.1783
274 | 548 | -407.7148 | 2.1423
275 | 550 | -428.4668 | 2.1147
276 | 552 | -445.5566 | 2.0788
277 | 554 | -466.3086 | 2.0374
278 | 556 | -484.6191 | 2.0042
279 | 558 | -504.1504 | 1.9683
280 | 560 | -513.916 | 1.9379
281 | 562 | -534.668 | 1.902
282 | 564 | -555.4199 | 1.8689
283 | 566 | -573.7305 | 1.8302
284 | 568 | -595.7031 | 1.7915
285 | 570 | -611.5723 | 1.7501
286 | 572 | -631.1035 | 1.7086
287 | 574 | -638.4277 | 1.6782
288 | 576 | -656.7383 | 1.6423
289 | 578 | -677.4902 | 1.6009
290 | 580 | -700.6836 | 1.5622
291 | 582 | -716.5527 | 1.5235
292 | 584 | -737.3047 | 1.4766
293 | 586 | -756.8359 | 1.4351
294 | 588 | -765.3809 | 1.3992
295 | 590 | -783.6914 | 1.3605
296 | 592 | -806.8848 | 1.3163
297 | 594 | -823.9746 | 1.2721
298 | 596 | -844.7266 | 1.2252
299 | 598 | -865.4785 | 1.1755
300 | 600 | -883.7891 | 1.134
301 | 602 | -891.1133 | 1.0953
302 | 604 | -913.0859 | 1.0484
303 | 606 | -931.3965 | 1.0042
304 | 608 | -949.707 | 0.95722
305 | 610 | -968.0176 | 0.90749
306 | 612 | -991.2109 | 0.85777
307 | 614 | -1007.0801 | 0.80804
308 | 616 | -1016.8457 | 0.76108
309 | 618 | -1038.8184 | 0.71411
310 | 620 | -1059.5703 | 0.66991
311 | 622 | -1075.4395 | 0.61743
312 | 624 | -1098.6328 | 0.56494
313 | 626 | -1116.9434 | 0.50969
314 | 628 | -1135.2539 | 0.4572
315 | 630 | -1143.7988 | 0.41024
316 | 632 | -1165.7715 | 0.36327
317 | 634 | -1182.8613 | 0.3025
318 | 636 | -1201.1719 | 0.24725
319 | 638 | -1223.1445 | 0.192
320 | 640 | -1243.8965 | 0.13398
321 | 642 | -1259.7656 | 0.078732
322 | 644 | -1274.4141 | 0.026244
323 | 646 | -1292.7246 | -0.031769
324 | 648 | -1309.8145 | -0.084257
325 | 650 | -1328.125 | -0.14503
326 | 652 | -1348.877 | -0.2141
327 | 654 | -1365.9668 | -0.26658
328 | 656 | -1385.498 | -0.33565
329 | 658 | -1395.2637 | -0.38537
330 | 660 | -1416.0156 | -0.44339
331 | 662 | -1437.9883 | -0.51797
332 | 664 | -1457.5195 | -0.57046
333 | 666 | -1474.6094 | -0.63953
334 | 668 | -1494.1406 | -0.71135
335 | 670 | -1516.1133 | -0.77489
336 | 672 | -1523.4375 | -0.83567
337 | 674 | -1544.1895 | -0.8992
338 | 676 | -1562.5 | -0.97103
339 | 678 | -1584.4727 | -1.0429
340 | 680 | -1601.5625 | -1.1092
341 | 682 | -1618.6523 | -1.1782
342 | 684 | -1640.625 | -1.2528
343 | 686 | -1651.6113 | -1.3191
344 | 688 | -1669.9219 | -1.3882
345 | 690 | -1685.791 | -1.46
346 | 692 | -1708.9844 | -1.5318
347 | 694 | -1726.0742 | -1.6119
348 | 696 | -1745.6055 | -1.6948
349 | 698 | -1765.1367 | -1.7722
350 | 700 | -1776.123 | -1.844
351 | 702 | -1796.875 | -1.9186
352 | 704 | -1816.4062 | -1.9959
353 | 706 | -1834.7168 | -2.0788
354 | 708 | -1855.4688 | -2.1644
355 | 710 | -1875 | -2.2473
356 | 712 | -1890.8691 | -2.333
357 | 714 | -1901.8555 | -2.4103
358 | 716 | -1922.6074 | -2.4959
359 | 718 | -1942.1387 | -2.5843
360 | 720 | -1960.4492 | -2.6727
361 | 722 | -1979.9805 | -2.7667
362 | 724 | -1997.0703 | -2.8606
363 | 726 | -2017.8223 | -2.9545
364 | 728 | -2026.3672 | -3.0457
365 | 730 | -2047.1191 | -3.1424
366 | 732 | -2069.0918 | -3.2391
367 | 734 | -2084.9609 | -3.3413
368 | 736 | -2104.4922 | -3.4463
369 | 738 | -2122.8027 | -3.554
370 | 740 | -2145.9961 | -3.6645
371 | 742 | -2155.7617 | -3.7667
372 | 744 | -2175.293 | -3.8772
373 | 746 | -2193.6035 | -3.9905
374 | 748 | -2214.3555 | -4.1148
375 | 750 | -2232.666 | -4.2419
376 | 752 | -2250.9766 | -4.3662
377 | 754 | -2232.666 | -4.438
378 | 756 | -2214.3555 | -4.4933
379 | 758 | -2193.6035 | -4.5319
380 | 760 | -2172.8516 | -4.5485
381 | 762 | -2155.7617 | -4.5678
382 | 764 | -2142.334 | -4.5899
383 | 766 | -2122.8027 | -4.5982
384 | 768 | -2104.4922 | -4.601
385 | 770 | -2087.4023 | -4.601
386 | 772 | -2067.8711 | -4.6038
387 | 774 | -2047.1191 | -4.601
388 | 776 | -2027.5879 | -4.5955
389 | 778 | -2019.043 | -4.5982
390 | 780 | -1999.5117 | -4.5899
391 | 782 | -1977.5391 | -4.5817
392 | 784 | -1961.6699 | -4.5761
393 | 786 | -1943.3594 | -4.5651
394 | 788 | -1921.3867 | -4.5623
395 | 790 | -1899.4141 | -4.5513
396 | 792 | -1893.3105 | -4.5457
397 | 794 | -1872.5586 | -4.543
398 | 796 | -1853.0273 | -4.5264
399 | 798 | -1832.2754 | -4.5181
400 | 800 | -1813.9648 | -4.5071
401 | 802 | -1796.875 | -4.4933
402 | 804 | -1774.9023 | -4.485
403 | 806 | -1763.916 | -4.4794
404 | 808 | -1745.6055 | -4.4684
405 | 810 | -1728.5156 | -4.4546
406 | 812 | -1708.9844 | -4.4463
407 | 814 | -1688.2324 | -4.4352
408 | 816 | -1667.4805 | -4.4187
409 | 818 | -1651.6113 | -4.4104
410 | 820 | -1641.8457 | -4.4049
411 | 822 | -1618.6523 | -4.391
412 | 824 | -1604.0039 | -4.3772
413 | 826 | -1584.4727 | -4.3634
414 | 828 | -1563.7207 | -4.3551
415 | 830 | -1540.5273 | -4.3358
416 | 832 | -1524.6582 | -4.3275
417 | 834 | -1513.6719 | -4.322
418 | 836 | -1494.1406 | -4.3109
419 | 838 | -1474.6094 | -4.2944
420 | 840 | -1456.2988 | -4.2805
421 | 842 | -1439.209 | -4.2667
422 | 844 | -1416.0156 | -4.2557
423 | 846 | -1397.7051 | -4.2391
424 | 848 | -1389.1602 | -4.2336
425 | 850 | -1370.8496 | -4.2225
426 | 852 | -1347.6562 | -4.206
427 | 854 | -1331.7871 | -4.1949
428 | 856 | -1312.2559 | -4.1811
429 | 858 | -1292.7246 | -4.1645
430 | 860 | -1269.5312 | -4.1507
431 | 862 | -1262.207 | -4.1397
432 | 864 | -1240.2344 | -4.1231
433 | 866 | -1221.9238 | -4.1093
434 | 868 | -1202.3926 | -4.0955
435 | 870 | -1184.082 | -4.0816
436 | 872 | -1166.9922 | -4.0651
437 | 874 | -1143.7988 | -4.0485
438 | 876 | -1134.0332 | -4.0402
439 | 878 | -1116.9434 | -4.0292
440 | 880 | -1098.6328 | -4.0126
441 | 882 | -1076.6602 | -3.9988
442 | 884 | -1059.5703 | -3.9739
443 | 886 | -1040.0391 | -3.9601
444 | 888 | -1020.5078 | -3.949
445 | 890 | -1007.0801 | -3.938
446 | 892 | -991.2109 | -3.9214
447 | 894 | -969.2383 | -3.9048
448 | 896 | -950.9277 | -3.8883
449 | 898 | -930.1758 | -3.8689
450 | 900 | -914.3066 | -3.8524
451 | 902 | -893.5547 | -3.8358
452 | 904 | -885.0098 | -3.8275
453 | 906 | -865.4785 | -3.8082
454 | 908 | -845.9473 | -3.7916
455 | 910 | -822.7539 | -3.775
456 | 912 | -805.6641 | -3.7584
457 | 914 | -784.9121 | -3.7418
458 | 916 | -766.6016 | -3.7253
459 | 918 | -755.6152 | -3.7115
460 | 920 | -739.7461 | -3.6921
461 | 922 | -718.9941 | -3.67
462 | 924 | -700.6836 | -3.6534
463 | 926 | -679.9316 | -3.6341
464 | 928 | -661.6211 | -3.6175
465 | 930 | -640.8691 | -3.5982
466 | 932 | -632.3242 | -3.5871
467 | 934 | -610.3516 | -3.565
468 | 936 | -590.8203 | -3.5457
469 | 938 | -571.2891 | -3.5264
470 | 940 | -554.1992 | -3.507
471 | 942 | -534.668 | -3.4849
472 | 944 | -517.5781 | -3.4656
473 | 946 | -505.3711 | -3.4518
474 | 948 | -487.0605 | -3.4297
475 | 950 | -465.0879 | -3.4103
476 | 952 | -447.998 | -3.391
477 | 954 | -424.8047 | -3.3689
478 | 956 | -406.4941 | -3.344
479 | 958 | -388.1836 | -3.3275
480 | 960 | -380.8594 | -3.3109
481 | 962 | -356.4453 | -3.286
482 | 964 | -340.5762 | -3.2667
483 | 966 | -323.4863 | -3.2446
484 | 968 | -302.7344 | -3.2225
485 | 970 | -280.7617 | -3.2004
486 | 972 | -263.6719 | -3.1728
487 | 974 | -250.2441 | -3.1562
488 | 976 | -231.9336 | -3.1341
489 | 978 | -212.4023 | -3.1148
490 | 980 | -195.3125 | -3.0899
491 | 982 | -175.7812 | -3.0623
492 | 984 | -155.0293 | -3.0374
493 | 986 | -136.7188 | -3.0153
494 | 988 | -125.7324 | -2.996
495 | 990 | -107.4219 | -2.9683
496 | 992 | -85.4492 | -2.9435
497 | 994 | -69.5801 | -2.9214
498 | 996 | -50.0488 | -2.8938
499 | 998 | -31.7383 | -2.8689
500 | 1000 | -9.7656 | -2.8413
501 | 1002 | 0 | -2.8192
Center data before PMax, ±Pr and ±Vc Calc.
PMax (µC/cm2) | 4.3855
Pr (µC/cm2) | 2.8151
-Pr (µC/cm2) | -2.8192
Ec (kV/cm) | 271147.4609
-Ec (kV/cm) | -323239.7461
CMax-Eff (nF) | 0.4046
Offset (µC/cm2) | 1.5843
Vert. (±Pr) Shift (µC/cm2) | -0.0020313
Horiz. Shift (±Ec) | -26046.1426
A (Loop Area - µC/cm2·Volts) | 66.6404
Hysteresis Version: 5.3.0 - Radiant Technologies, Inc., 1999 - 10/02/14