## Hysteresis Task
Hysteresis
Executed Version | 5.3.0
Vision Version | 5.3.1 (R)
Vision Compiled | 2014-09-10
Driver Version | 5.1.14
Windows Version | Windows 7
Processor Information | x86 (AMD or Intel) - 4 Processors
Tester Name | RT66B0914-297
Tester S/N | RT66B0914-297
Internal Amp Type | No Internal Amp
Internal Amp Serial | 0
Execution Count | 1
Excel Date | 11/6/2022 - 18:43:5
Configuration Date | 2022-06-11 17:36
Execution Date | 2022-06-11 18:41
Sample Info.
Sample Name | 13_30_2
Lot Name
Wafer Name
Die Row/Column | 0/0
Capacitor ID | 0
Area (cm2) | 0.23531
Thickness (µm) | 2500
Mux Adjust | Disabled
Amplifier | High Voltage (HVA)
HVI Channel/Port | 1/1
DRIVE Gain Factor | 1000
DRIVE Voltage Limit | 4000
Tester Info
Tester Name | RT66B0914-297
Tester Serial Number | RT66B0914-297
Return Signal Amp. Level [Index] | 0.21 [1]
Hysteresis Info
Task Name | Hyst-405
Max. Volts | 100
Max. Field (kV/cm) | 0.4
Hysteresis Period (ms) | 1000
Preset Disabled
Profile | Standard Bipolar
Data | Valid Data
Point | Time (ms) | Field (kV/cm) | Measured Polarization (µC/cm2)
1 | 12.5 | 0 | 0.00012282
2 | 25 | 9.7656 | 0.0047656
3 | 37.5 | 7.3242 | 0.0049621
4 | 50 | 19.5312 | 0.009482
5 | 62.5 | 15.8691 | 0.0096785
6 | 75 | 30.5176 | 0.014297
7 | 87.5 | 29.2969 | 0.014223
8 | 100 | 40.2832 | 0.019136
9 | 112.5 | 36.6211 | 0.019136
10 | 125 | 45.166 | 0.023901
11 | 137.5 | 46.3867 | 0.024049
12 | 150 | 57.373 | 0.028741
13 | 162.5 | 58.5938 | 0.028839
14 | 175 | 67.1387 | 0.03358
15 | 187.5 | 68.3594 | 0.03358
16 | 200 | 74.4629 | 0.038591
17 | 212.5 | 76.9043 | 0.038517
18 | 225 | 84.2285 | 0.04343
19 | 237.5 | 86.6699 | 0.043602
20 | 250 | 96.4355 | 0.048319
21 | 262.5 | 95.2148 | 0.048515
22 | 275 | 95.2148 | 0.048589
23 | 287.5 | 85.4492 | 0.043676
24 | 300 | 85.4492 | 0.043725
25 | 312.5 | 75.6836 | 0.038886
26 | 325 | 76.9043 | 0.038714
27 | 337.5 | 68.3594 | 0.033948
28 | 350 | 67.1387 | 0.033776
29 | 362.5 | 58.5938 | 0.029011
30 | 375 | 59.8145 | 0.028864
31 | 387.5 | 46.3867 | 0.024024
32 | 400 | 47.6074 | 0.024
33 | 412.5 | 37.8418 | 0.019087
34 | 425 | 36.6211 | 0.019038
35 | 437.5 | 28.0762 | 0.014297
36 | 450 | 28.0762 | 0.014125
37 | 462.5 | 18.3105 | 0.0094328
38 | 475 | 17.0898 | 0.0092609
39 | 487.5 | 7.3242 | 0.0044462
40 | 500 | 6.1035 | 0.0044708
41 | 512.5 | 0 | -0.00044216
42 | 525 | 2.4414 | -0.00051586
43 | 537.5 | -10.9863 | -0.0052323
44 | 550 | -8.5449 | -0.0054288
45 | 562.5 | -21.9727 | -0.010022
46 | 575 | -19.5312 | -0.010047
47 | 587.5 | -28.0762 | -0.014911
48 | 600 | -26.8555 | -0.014813
49 | 612.5 | -41.5039 | -0.019578
50 | 625 | -39.0625 | -0.019652
51 | 637.5 | -46.3867 | -0.024344
52 | 650 | -47.6074 | -0.024491
53 | 662.5 | -57.373 | -0.029134
54 | 675 | -61.0352 | -0.029158
55 | 687.5 | -68.3594 | -0.034047
56 | 700 | -68.3594 | -0.033948
57 | 712.5 | -78.125 | -0.038861
58 | 725 | -78.125 | -0.03896
59 | 737.5 | -87.8906 | -0.04375
60 | 750 | -87.8906 | -0.043799
61 | 762.5 | -96.4355 | -0.048589
62 | 775 | -89.1113 | -0.043848
63 | 787.5 | -90.332 | -0.043873
64 | 800 | -78.125 | -0.03896
65 | 812.5 | -78.125 | -0.038984
66 | 825 | -68.3594 | -0.03417
67 | 837.5 | -65.918 | -0.033998
68 | 850 | -59.8145 | -0.029257
69 | 862.5 | -58.5938 | -0.029109
70 | 875 | -47.6074 | -0.024368
71 | 887.5 | -47.6074 | -0.024344
72 | 900 | -37.8418 | -0.019455
73 | 912.5 | -40.2832 | -0.019382
74 | 925 | -30.5176 | -0.014641
75 | 937.5 | -29.2969 | -0.014469
76 | 950 | -19.5312 | -0.0098504
77 | 962.5 | -19.5312 | -0.0096294
78 | 975 | -8.5449 | -0.0049866
79 | 987.5 | -10.9863 | -0.0049375
80 | 1000 | -1.2207 | 4.9129e-05
81 | 1012.5 | -2.4414 | -2.4565e-05
Center data before PMax, ±Pr and ±Vc Calc.
PMax (µC/cm2) | 0.048319
Pr (µC/cm2) | -0.00044216
-Pr (µC/cm2) | -2.4565e-05
Ec (kV/cm) | -329.229
-Ec (kV/cm) | 137.3291
CMax-Eff (nF) | 0.1137
Offset (µC/cm2) | -9.8259e-05
Vert. (±Pr) Shift (µC/cm2) | -0.00023336
Horiz. Shift (±Ec) | -95.95
A (Loop Area - µC/cm2·Volts) | -8.1503e-05
Hysteresis Version: 5.3.0 - Radiant Technologies, Inc., 1999 - 10/02/14