## Hysteresis Task
Hysteresis
Executed Version | 5.3.0
Vision Version | 5.3.1 (R)
Vision Compiled | 2014-09-10
Driver Version | 5.1.14
Windows Version | Windows 7
Processor Information | x86 (AMD or Intel) - 4 Processors
Tester Name | RT66B0914-297
Tester S/N | RT66B0914-297
Internal Amp Type | No Internal Amp
Internal Amp Serial | 0
Execution Count | 1
Excel Date | 11/6/2022 - 18:45:8
Configuration Date | 2022-06-11 17:36
Execution Date | 2022-06-11 18:43
Sample Info.
Sample Name | 13_30_2
Lot Name
Wafer Name
Die Row/Column | 0/0
Capacitor ID | 0
Area (cm2) | 0.23531
Thickness (µm) | 2500
Mux Adjust | Disabled
Amplifier | High Voltage (HVA)
HVI Channel/Port | 1/1
DRIVE Gain Factor | 1000
DRIVE Voltage Limit | 4000
Tester Info
Tester Name | RT66B0914-297
Tester Serial Number | RT66B0914-297
Return Signal Amp. Level [Index] | 0.21 [1]
Hysteresis Info
Task Name | Hyst-405
Max. Volts | 200
Max. Field (kV/cm) | 0.8
Hysteresis Period (ms) | 1000
Preset Disabled
Profile | Standard Bipolar
Data | Valid Data
Point | Time (ms) | Field (kV/cm) | Measured Polarization (µC/cm2)
1 | 6.25 | 0 | 0.00030706
2 | 12.5 | 8.5449 | 0.0050235
3 | 18.75 | 6.1035 | 0.0050726
4 | 25 | 17.0898 | 0.0096662
5 | 31.25 | 17.0898 | 0.0097645
6 | 37.5 | 28.0762 | 0.014407
7 | 43.75 | 28.0762 | 0.014407
8 | 50 | 37.8418 | 0.019296
9 | 56.25 | 35.4004 | 0.019246
10 | 62.5 | 50.0488 | 0.024012
11 | 68.75 | 46.3867 | 0.024184
12 | 75 | 58.5938 | 0.028999
13 | 81.25 | 57.373 | 0.029023
14 | 87.5 | 67.1387 | 0.033887
15 | 93.75 | 67.1387 | 0.03401
16 | 100 | 74.4629 | 0.0388
17 | 106.25 | 75.6836 | 0.039021
18 | 112.5 | 89.1113 | 0.043959
19 | 118.75 | 85.4492 | 0.044008
20 | 125 | 96.4355 | 0.048921
21 | 131.25 | 96.4355 | 0.049117
22 | 137.5 | 107.4219 | 0.05403
23 | 143.75 | 104.9805 | 0.054104
24 | 150 | 115.9668 | 0.059189
25 | 156.25 | 114.7461 | 0.059287
26 | 162.5 | 126.9531 | 0.0642
27 | 168.75 | 125.7324 | 0.064495
28 | 175 | 137.9395 | 0.069457
29 | 181.25 | 136.7188 | 0.069555
30 | 187.5 | 144.043 | 0.074591
31 | 193.75 | 142.8223 | 0.074836
32 | 200 | 155.0293 | 0.079798
33 | 206.25 | 153.8086 | 0.080044
34 | 212.5 | 164.7949 | 0.085154
35 | 218.75 | 164.7949 | 0.085326
36 | 225 | 175.7812 | 0.09041
37 | 231.25 | 174.5605 | 0.090681
38 | 237.5 | 184.3262 | 0.09579
39 | 243.75 | 186.7676 | 0.095987
40 | 250 | 192.8711 | 0.10127
41 | 256.25 | 192.8711 | 0.10149
42 | 262.5 | 195.3125 | 0.10159
43 | 268.75 | 187.9883 | 0.09692
44 | 275 | 184.3262 | 0.096969
45 | 281.25 | 173.3398 | 0.092081
46 | 287.5 | 172.1191 | 0.092081
47 | 293.75 | 163.5742 | 0.087242
48 | 300 | 164.7949 | 0.087045
49 | 306.25 | 153.8086 | 0.082157
50 | 312.5 | 153.8086 | 0.082108
51 | 318.75 | 145.2637 | 0.077121
52 | 325 | 144.043 | 0.076998
53 | 331.25 | 134.2773 | 0.072208
54 | 337.5 | 133.0566 | 0.072011
55 | 343.75 | 128.1738 | 0.067049
56 | 350 | 124.5117 | 0.067049
57 | 356.25 | 115.9668 | 0.062063
58 | 362.5 | 118.4082 | 0.061891
59 | 368.75 | 106.2012 | 0.057002
60 | 375 | 106.2012 | 0.056855
61 | 381.25 | 96.4355 | 0.051819
62 | 387.5 | 97.6562 | 0.051746
63 | 393.75 | 89.1113 | 0.046833
64 | 400 | 86.6699 | 0.046612
65 | 406.25 | 76.9043 | 0.041748
66 | 412.5 | 78.125 | 0.041625
67 | 418.75 | 68.3594 | 0.036515
68 | 425 | 65.918 | 0.036466
69 | 431.25 | 56.1523 | 0.031627
70 | 437.5 | 59.8145 | 0.031332
71 | 443.75 | 48.8281 | 0.026468
72 | 450 | 47.6074 | 0.026321
73 | 456.25 | 36.6211 | 0.021384
74 | 462.5 | 36.6211 | 0.021187
75 | 468.75 | 28.0762 | 0.016348
76 | 475 | 29.2969 | 0.016176
77 | 481.25 | 20.752 | 0.011238
78 | 487.5 | 19.5312 | 0.011066
79 | 493.75 | 10.9863 | 0.006178
80 | 500 | 7.3242 | 0.0059815
81 | 506.25 | -2.4414 | 0.0011177
82 | 512.5 | -1.2207 | 0.00092118
83 | 518.75 | -10.9863 | -0.0041146
84 | 525 | -10.9863 | -0.0042865
85 | 531.25 | -18.3105 | -0.0091258
86 | 537.5 | -21.9727 | -0.009224
87 | 543.75 | -28.0762 | -0.014137
88 | 550 | -26.8555 | -0.014211
89 | 556.25 | -36.6211 | -0.019124
90 | 562.5 | -37.8418 | -0.01932
91 | 568.75 | -48.8281 | -0.024135
92 | 575 | -48.8281 | -0.024331
93 | 581.25 | -61.0352 | -0.02922
94 | 587.5 | -57.373 | -0.029343
95 | 593.75 | -69.5801 | -0.034231
96 | 600 | -68.3594 | -0.034477
97 | 606.25 | -76.9043 | -0.039316
98 | 612.5 | -78.125 | -0.039488
99 | 618.75 | -85.4492 | -0.044474
100 | 625 | -90.332 | -0.044597
101 | 631.25 | -97.6562 | -0.04951
102 | 637.5 | -95.2148 | -0.049756
103 | 643.75 | -108.6426 | -0.054718
104 | 650 | -107.4219 | -0.054767
105 | 656.25 | -115.9668 | -0.059778
106 | 662.5 | -115.9668 | -0.059975
107 | 668.75 | -124.5117 | -0.064888
108 | 675 | -126.9531 | -0.06506
109 | 681.25 | -137.9395 | -0.070095
110 | 687.5 | -137.9395 | -0.070145
111 | 693.75 | -146.4844 | -0.075205
112 | 700 | -145.2637 | -0.075573
113 | 706.25 | -156.25 | -0.08056
114 | 712.5 | -157.4707 | -0.080658
115 | 718.75 | -167.2363 | -0.085792
116 | 725 | -166.0156 | -0.085964
117 | 731.25 | -173.3398 | -0.091025
118 | 737.5 | -175.7812 | -0.091196
119 | 743.75 | -184.3262 | -0.096281
120 | 750 | -185.5469 | -0.096355
121 | 756.25 | -195.3125 | -0.10159
122 | 762.5 | -184.3262 | -0.097018
123 | 768.75 | -181.8848 | -0.096945
124 | 775 | -174.5605 | -0.092228
125 | 781.25 | -177.002 | -0.092155
126 | 787.5 | -168.457 | -0.087266
127 | 793.75 | -166.0156 | -0.087217
128 | 800 | -153.8086 | -0.082402
129 | 806.25 | -157.4707 | -0.082206
130 | 812.5 | -148.9258 | -0.077342
131 | 818.75 | -147.7051 | -0.077293
132 | 825 | -136.7188 | -0.07238
133 | 831.25 | -134.2773 | -0.072134
134 | 837.5 | -125.7324 | -0.067344
135 | 843.75 | -126.9531 | -0.067221
136 | 850 | -118.4082 | -0.062259
137 | 856.25 | -114.7461 | -0.062186
138 | 862.5 | -104.9805 | -0.057297
139 | 868.75 | -106.2012 | -0.057076
140 | 875 | -98.877 | -0.052237
141 | 881.25 | -97.6562 | -0.052089
142 | 887.5 | -85.4492 | -0.047152
143 | 893.75 | -86.6699 | -0.047054
144 | 900 | -79.3457 | -0.042116
145 | 906.25 | -79.3457 | -0.041969
146 | 912.5 | -69.5801 | -0.037007
147 | 918.75 | -70.8008 | -0.036884
148 | 925 | -59.8145 | -0.032069
149 | 931.25 | -56.1523 | -0.031848
150 | 937.5 | -48.8281 | -0.026984
151 | 943.75 | -46.3867 | -0.026911
152 | 950 | -39.0625 | -0.021949
153 | 956.25 | -40.2832 | -0.021777
154 | 962.5 | -28.0762 | -0.016962
155 | 968.75 | -29.2969 | -0.016765
156 | 975 | -19.5312 | -0.011975
157 | 981.25 | -17.0898 | -0.011828
158 | 987.5 | -8.5449 | -0.0069641
159 | 993.75 | -12.207 | -0.0067184
160 | 1000 | 2.4414 | -0.0018546
161 | 1006.25 | -2.4414 | -0.001609
Center data before PMax, ±Pr and ±Vc Calc.
PMax (µC/cm2) | 0.10159
Pr (µC/cm2) | 0.0023336
-Pr (µC/cm2) | -0.001609
-Ec (kV/cm) | -751.7745
CMax-Eff (nF) | 0.11952
Offset (µC/cm2) | -0.00028249
Vert. (±Pr) Shift (µC/cm2) | 0.00036233
A (Loop Area - µC/cm2·Volts) | 0.0033021
Hysteresis Version: 5.3.0 - Radiant Technologies, Inc., 1999 - 10/02/14