## Hysteresis Task
Hysteresis
Executed Version | 5.3.0
Vision Version | 5.3.1 (R)
Vision Compiled | 2014-09-10
Driver Version | 5.1.14
Windows Version | Windows 7
Processor Information | x86 (AMD or Intel) - 4 Processors
Tester Name | RT66B0914-297
Tester S/N | RT66B0914-297
Internal Amp Type | No Internal Amp
Internal Amp Serial | 0
Execution Count | 1
Excel Date | 11/6/2022 - 18:47:53
Configuration Date | 2022-06-11 17:36
Execution Date | 2022-06-11 18:45
Sample Info.
Sample Name | 13_30_2
Lot Name
Wafer Name
Die Row/Column | 0/0
Capacitor ID | 0
Area (cm2) | 0.23531
Thickness (µm) | 2500
Mux Adjust | Disabled
Amplifier | High Voltage (HVA)
HVI Channel/Port | 1/1
DRIVE Gain Factor | 1000
DRIVE Voltage Limit | 4000
Tester Info
Tester Name | RT66B0914-297
Tester Serial Number | RT66B0914-297
Return Signal Amp. Level [Index] | 0.21 [1]
Hysteresis Info
Task Name | Hyst-405
Max. Volts | 300
Max. Field (kV/cm) | 1.2
Hysteresis Period (ms) | 1000
Preset Disabled
Profile | Standard Bipolar
Data | Valid Data
Point | Time (ms) | Field (kV/cm) | Measured Polarization (µC/cm2)
1 | 4.1 | 1.2207 | -0.004262
2 | 8.2 | 8.5449 | 0.0011668
3 | 12.3 | 8.5449 | 0.0015844
4 | 16.4 | 18.3105 | 0.0058832
5 | 20.5 | 17.0898 | 0.00522
6 | 24.6 | 26.8555 | 0.010059
7 | 28.7 | 26.8555 | 0.01087
8 | 32.8 | 39.0625 | 0.015832
9 | 36.9 | 37.8418 | 0.015414
10 | 41 | 47.6074 | 0.019664
11 | 45.1 | 51.2695 | 0.019959
12 | 49.2 | 58.5938 | 0.02556
13 | 53.3 | 56.1523 | 0.025854
14 | 57.4 | 67.1387 | 0.030055
15 | 61.5 | 65.918 | 0.029686
16 | 65.6 | 78.125 | 0.03487
17 | 69.7 | 75.6836 | 0.035877
18 | 73.8 | 85.4492 | 0.040839
19 | 77.9 | 87.8906 | 0.040372
20 | 82 | 98.877 | 0.044867
21 | 86.1 | 95.2148 | 0.045408
22 | 90.2 | 106.2012 | 0.051181
23 | 94.3 | 106.2012 | 0.05123
24 | 98.4 | 115.9668 | 0.055676
25 | 102.5 | 117.1875 | 0.055455
26 | 106.6 | 128.1738 | 0.060982
27 | 110.7 | 125.7324 | 0.061842
28 | 114.8 | 137.9395 | 0.066877
29 | 118.9 | 136.7188 | 0.066337
30 | 123 | 144.043 | 0.071152
31 | 127.1 | 144.043 | 0.071913
32 | 131.2 | 153.8086 | 0.077661
33 | 135.3 | 156.25 | 0.077735
34 | 139.4 | 166.0156 | 0.08228
35 | 143.5 | 162.3535 | 0.082378
36 | 147.6 | 173.3398 | 0.088101
37 | 151.7 | 173.3398 | 0.088937
38 | 155.8 | 185.5469 | 0.093849
39 | 159.9 | 181.8848 | 0.093456
40 | 164 | 192.8711 | 0.098615
41 | 168.1 | 194.0918 | 0.099524
42 | 172.2 | 205.0781 | 0.10522
43 | 176.3 | 202.6367 | 0.10517
44 | 180.4 | 213.623 | 0.10967
45 | 184.5 | 214.8438 | 0.11009
46 | 188.6 | 223.3887 | 0.11593
47 | 192.7 | 224.6094 | 0.11669
48 | 196.8 | 231.9336 | 0.12158
49 | 200.9 | 231.9336 | 0.12129
50 | 205 | 244.1406 | 0.12667
51 | 209.1 | 242.9199 | 0.12785
52 | 213.2 | 252.6855 | 0.13347
53 | 217.3 | 253.9062 | 0.13323
54 | 221.4 | 264.8926 | 0.13802
55 | 225.5 | 261.2305 | 0.13861
56 | 229.6 | 273.4375 | 0.14475
57 | 233.7 | 272.2168 | 0.14534
58 | 237.8 | 280.7617 | 0.1501
59 | 241.9 | 279.541 | 0.15008
60 | 246 | 292.9688 | 0.15575
61 | 250.1 | 290.5273 | 0.15703
62 | 254.2 | 299.0723 | 0.16246
63 | 258.3 | 292.9688 | 0.15735
64 | 262.4 | 292.9688 | 0.1571
65 | 266.5 | 280.7617 | 0.1529
66 | 270.6 | 281.9824 | 0.15369
67 | 274.7 | 273.4375 | 0.14885
68 | 278.8 | 270.9961 | 0.14801
69 | 282.9 | 262.4512 | 0.14293
70 | 287 | 261.2305 | 0.14335
71 | 291.1 | 251.4648 | 0.13917
72 | 295.2 | 251.4648 | 0.13888
73 | 299.3 | 241.6992 | 0.13328
74 | 303.4 | 242.9199 | 0.13291
75 | 307.5 | 233.1543 | 0.12849
76 | 311.6 | 234.375 | 0.129
77 | 315.7 | 223.3887 | 0.12379
78 | 319.8 | 227.0508 | 0.12286
79 | 323.9 | 214.8438 | 0.11778
80 | 328 | 212.4023 | 0.11839
81 | 332.1 | 202.6367 | 0.11392
82 | 336.2 | 205.0781 | 0.11338
83 | 340.3 | 190.4297 | 0.10763
84 | 344.4 | 192.8711 | 0.10743
85 | 348.5 | 184.3262 | 0.10316
86 | 352.6 | 184.3262 | 0.10341
87 | 356.7 | 173.3398 | 0.098025
88 | 360.8 | 177.002 | 0.097092
89 | 364.9 | 167.2363 | 0.09213
90 | 369 | 166.0156 | 0.09267
91 | 373.1 | 153.8086 | 0.087954
92 | 377.2 | 152.5879 | 0.087291
93 | 381.3 | 144.043 | 0.081567
94 | 385.4 | 142.8223 | 0.081543
95 | 389.5 | 135.498 | 0.077317
96 | 393.6 | 137.9395 | 0.077317
97 | 397.7 | 124.5117 | 0.071717
98 | 401.8 | 125.7324 | 0.070906
99 | 405.9 | 117.1875 | 0.066091
100 | 410 | 117.1875 | 0.066632
101 | 414.1 | 106.2012 | 0.061719
102 | 418.2 | 107.4219 | 0.060884
103 | 422.3 | 96.4355 | 0.055307
104 | 426.4 | 95.2148 | 0.055455
105 | 430.5 | 87.8906 | 0.051107
106 | 434.6 | 86.6699 | 0.050886
107 | 438.7 | 74.4629 | 0.045113
108 | 442.8 | 76.9043 | 0.044499
109 | 446.9 | 67.1387 | 0.039856
110 | 451 | 65.918 | 0.040348
111 | 455.1 | 58.5938 | 0.035164
112 | 459.2 | 58.5938 | 0.034206
113 | 463.3 | 46.3867 | 0.028851
114 | 467.4 | 47.6074 | 0.029146
115 | 471.5 | 37.8418 | 0.024675
116 | 475.6 | 35.4004 | 0.024307
117 | 479.7 | 28.0762 | 0.018411
118 | 483.8 | 31.7383 | 0.017994
119 | 487.9 | 18.3105 | 0.013572
120 | 492 | 20.752 | 0.013867
121 | 496.1 | 8.5449 | 0.0085117
122 | 500.2 | 9.7656 | 0.0075536
123 | 504.3 | 1.2207 | 0.0023459
124 | 508.4 | -1.2207 | 0.0027635
125 | 512.5 | -9.7656 | -0.0018792
126 | 516.6 | -7.3242 | -0.002567
127 | 520.7 | -20.752 | -0.008266
128 | 524.8 | -19.5312 | -0.0085117
129 | 528.9 | -28.0762 | -0.012835
130 | 533 | -31.7383 | -0.012663
131 | 537.1 | -40.2832 | -0.018166
132 | 541.2 | -40.2832 | -0.019074
133 | 545.3 | -50.0488 | -0.024037
134 | 549.4 | -50.0488 | -0.02357
135 | 553.5 | -56.1523 | -0.02836
136 | 557.6 | -56.1523 | -0.029146
137 | 561.7 | -67.1387 | -0.034796
138 | 565.8 | -69.5801 | -0.03487
139 | 569.9 | -75.6836 | -0.039193
140 | 574 | -76.9043 | -0.03934
141 | 578.1 | -90.332 | -0.04499
142 | 582.2 | -89.1113 | -0.045801
143 | 586.3 | -95.2148 | -0.050665
144 | 590.4 | -98.877 | -0.050173
145 | 594.5 | -108.6426 | -0.055209
146 | 598.6 | -104.9805 | -0.056143
147 | 602.7 | -114.7461 | -0.061719
148 | 606.8 | -118.4082 | -0.061645
149 | 610.9 | -124.5117 | -0.065993
150 | 615 | -125.7324 | -0.066386
151 | 619.1 | -136.7188 | -0.072208
152 | 623.2 | -137.9395 | -0.072847
153 | 627.3 | -146.4844 | -0.077563
154 | 631.4 | -147.7051 | -0.07717
155 | 635.5 | -155.0293 | -0.082451
156 | 639.6 | -156.25 | -0.083508
157 | 643.7 | -166.0156 | -0.088986
158 | 647.8 | -166.0156 | -0.088715
159 | 651.9 | -177.002 | -0.09326
160 | 656 | -173.3398 | -0.0938
161 | 660.1 | -183.1055 | -0.099794
162 | 664.2 | -185.5469 | -0.10024
163 | 668.3 | -195.3125 | -0.10481
164 | 672.4 | -195.3125 | -0.10463
165 | 676.5 | -202.6367 | -0.11019
166 | 680.6 | -203.8574 | -0.11127
167 | 684.7 | -214.8438 | -0.11657
168 | 688.8 | -212.4023 | -0.11613
169 | 692.9 | -225.8301 | -0.12097
170 | 697 | -223.3887 | -0.12171
171 | 701.1 | -235.5957 | -0.12768
172 | 705.2 | -235.5957 | -0.12804
173 | 709.3 | -244.1406 | -0.13264
174 | 713.4 | -246.582 | -0.13266
175 | 717.5 | -255.127 | -0.13839
176 | 721.6 | -253.9062 | -0.13939
177 | 725.7 | -264.8926 | -0.14465
178 | 729.8 | -263.6719 | -0.14416
179 | 733.9 | -274.6582 | -0.14937
180 | 738 | -272.2168 | -0.15035
181 | 742.1 | -281.9824 | -0.15632
182 | 746.2 | -283.2031 | -0.15651
183 | 750.3 | -294.1895 | -0.16108
184 | 754.4 | -294.1895 | -0.1614
185 | 758.5 | -291.748 | -0.16246
186 | 762.6 | -283.2031 | -0.15833
187 | 766.7 | -284.4238 | -0.15814
188 | 770.8 | -275.8789 | -0.15256
189 | 774.9 | -274.6582 | -0.15256
190 | 779 | -264.8926 | -0.14836
191 | 783.1 | -261.2305 | -0.14875
192 | 787.2 | -251.4648 | -0.14352
193 | 791.3 | -251.4648 | -0.14259
194 | 795.4 | -241.6992 | -0.13787
195 | 799.5 | -240.4785 | -0.13848
196 | 803.6 | -235.5957 | -0.13382
197 | 807.7 | -234.375 | -0.13328
198 | 811.8 | -224.6094 | -0.12765
199 | 815.9 | -225.8301 | -0.1276
200 | 820 | -216.0645 | -0.12343
201 | 824.1 | -212.4023 | -0.12352
202 | 828.2 | -205.0781 | -0.11802
203 | 832.3 | -203.8574 | -0.11726
204 | 836.4 | -194.0918 | -0.11264
205 | 840.5 | -196.5332 | -0.11316
206 | 844.6 | -187.9883 | -0.10827
207 | 848.7 | -184.3262 | -0.10746
208 | 852.8 | -173.3398 | -0.10205
209 | 856.9 | -175.7812 | -0.1021
210 | 861 | -163.5742 | -0.097976
211 | 865.1 | -164.7949 | -0.097804
212 | 869.2 | -156.25 | -0.092081
213 | 873.3 | -158.6914 | -0.091442
214 | 877.4 | -147.7051 | -0.086849
215 | 881.5 | -147.7051 | -0.08734
216 | 885.6 | -139.1602 | -0.082255
217 | 889.7 | -139.1602 | -0.081297
218 | 893.8 | -124.5117 | -0.07604
219 | 897.9 | -125.7324 | -0.076335
220 | 902 | -115.9668 | -0.071987
221 | 906.1 | -114.7461 | -0.071618
222 | 910.2 | -104.9805 | -0.065821
223 | 914.3 | -108.6426 | -0.06533
224 | 918.4 | -96.4355 | -0.061031
225 | 922.5 | -96.4355 | -0.06135
226 | 926.6 | -89.1113 | -0.056118
227 | 930.7 | -85.4492 | -0.05516
228 | 934.8 | -75.6836 | -0.049952
229 | 938.9 | -78.125 | -0.050419
230 | 943 | -68.3594 | -0.045825
231 | 947.1 | -70.8008 | -0.04531
232 | 951.2 | -58.5938 | -0.039512
233 | 955.3 | -58.5938 | -0.039316
234 | 959.4 | -50.0488 | -0.035017
235 | 963.5 | -50.0488 | -0.035189
236 | 967.6 | -39.0625 | -0.029834
237 | 971.7 | -41.5039 | -0.028827
238 | 975.8 | -31.7383 | -0.023938
239 | 979.9 | -30.5176 | -0.02438
240 | 984 | -17.0898 | -0.019738
241 | 988.1 | -18.3105 | -0.019025
242 | 992.2 | -7.3242 | -0.013375
243 | 996.3 | -8.5449 | -0.013326
244 | 1000.4 | 1.2207 | -0.0089538
245 | 1004.5 | -2.4414 | -0.0088556
Center data before PMax, ±Pr and ±Vc Calc.
PMax (µC/cm2) | 0.16246
Pr (µC/cm2) | 0.0025547
-Pr (µC/cm2) | -0.0088556
-Ec (kV/cm) | -1576.7415
CMax-Eff (nF) | 0.12743
Offset (µC/cm2) | 0.0034759
Vert. (±Pr) Shift (µC/cm2) | -0.0031504
A (Loop Area - µC/cm2·Volts) | 0.019483
Hysteresis Version: 5.3.0 - Radiant Technologies, Inc., 1999 - 10/02/14