## Hysteresis Task
Hysteresis
Executed Version | 5.3.0
Vision Version | 5.3.1 (R)
Vision Compiled | 2014-09-10
Driver Version | 5.1.14
Windows Version | Windows 7
Processor Information | x86 (AMD or Intel) - 4 Processors
Tester Name | RT66B0914-297
Tester S/N | RT66B0914-297
Internal Amp Type | No Internal Amp
Internal Amp Serial | 0
Execution Count | 1
Excel Date | 11/6/2022 - 18:49:28
Configuration Date | 2022-06-11 17:36
Execution Date | 2022-06-11 18:48
Sample Info.
Sample Name | 13_30_2
Lot Name
Wafer Name
Die Row/Column | 0/0
Capacitor ID | 0
Area (cm2) | 0.23531
Thickness (µm) | 2500
Mux Adjust | Disabled
Amplifier | High Voltage (HVA)
HVI Channel/Port | 1/1
DRIVE Gain Factor | 1000
DRIVE Voltage Limit | 4000
Tester Info
Tester Name | RT66B0914-297
Tester Serial Number | RT66B0914-297
Return Signal Amp. Level [Index] | 0.021 [2]
Hysteresis Info
Task Name | Hyst-405
Max. Volts | 400
Max. Field (kV/cm) | 1.6
Hysteresis Period (ms) | 1000
Preset Disabled
Profile | Standard Bipolar
Data | Valid Data
Point | Time (ms) | Field (kV/cm) | Measured Polarization (µC/cm2)
1 | 3.1 | 1.2207 | -0.012282
2 | 6.2 | 7.3242 | -0.0076151
3 | 9.3 | 7.3242 | -0.0076151
4 | 12.4 | 19.5312 | -0.0027021
5 | 15.5 | 17.0898 | -0.0029478
6 | 18.6 | 28.0762 | 0.0017195
7 | 21.7 | 30.5176 | 0.0017195
8 | 24.8 | 36.6211 | 0.0066325
9 | 27.9 | 37.8418 | 0.0071238
10 | 31 | 46.3867 | 0.011791
11 | 34.1 | 46.3867 | 0.0113
12 | 37.2 | 59.8145 | 0.016213
13 | 40.3 | 58.5938 | 0.016458
14 | 43.4 | 67.1387 | 0.021617
15 | 46.5 | 65.918 | 0.022108
16 | 49.6 | 76.9043 | 0.027021
17 | 52.7 | 76.9043 | 0.027021
18 | 55.8 | 85.4492 | 0.031934
19 | 58.9 | 86.6699 | 0.031934
20 | 62 | 97.6562 | 0.037338
21 | 65.1 | 97.6562 | 0.038075
22 | 68.2 | 107.4219 | 0.042743
23 | 71.3 | 103.7598 | 0.042988
24 | 74.4 | 117.1875 | 0.048147
25 | 77.5 | 115.9668 | 0.048147
26 | 80.6 | 126.9531 | 0.05306
27 | 83.7 | 128.1738 | 0.053797
28 | 86.8 | 134.2773 | 0.059201
29 | 89.9 | 133.0566 | 0.059447
30 | 93 | 146.4844 | 0.064114
31 | 96.1 | 146.4844 | 0.06436
32 | 99.2 | 155.0293 | 0.069764
33 | 102.3 | 152.5879 | 0.070255
34 | 105.4 | 164.7949 | 0.075905
35 | 108.5 | 163.5742 | 0.076642
36 | 111.6 | 175.7812 | 0.0818
37 | 114.7 | 173.3398 | 0.0818
38 | 117.8 | 184.3262 | 0.086959
39 | 120.9 | 180.6641 | 0.08745
40 | 124 | 192.8711 | 0.093592
41 | 127.1 | 194.0918 | 0.094083
42 | 130.2 | 203.8574 | 0.098996
43 | 133.3 | 213.623 | 0.1044
44 | 136.4 | 212.4023 | 0.10489
45 | 139.5 | 222.168 | 0.1103
46 | 142.6 | 225.8301 | 0.11128
47 | 145.7 | 233.1543 | 0.11693
48 | 148.8 | 233.1543 | 0.11742
49 | 151.9 | 241.6992 | 0.12282
50 | 155 | 244.1406 | 0.12331
51 | 158.1 | 250.2441 | 0.12847
52 | 161.2 | 253.9062 | 0.12921
53 | 164.3 | 261.2305 | 0.13486
54 | 167.4 | 262.4512 | 0.13584
55 | 170.5 | 269.7754 | 0.14125
56 | 173.6 | 269.7754 | 0.14125
57 | 176.7 | 281.9824 | 0.1469
58 | 179.8 | 283.2031 | 0.14739
59 | 182.9 | 289.3066 | 0.15304
60 | 186 | 289.3066 | 0.15451
61 | 189.1 | 299.0723 | 0.15967
62 | 192.2 | 301.5137 | 0.16041
63 | 195.3 | 308.8379 | 0.16581
64 | 198.4 | 311.2793 | 0.1663
65 | 201.5 | 318.6035 | 0.17244
66 | 204.6 | 321.0449 | 0.17343
67 | 207.7 | 330.8105 | 0.17908
68 | 210.8 | 329.5898 | 0.17981
69 | 213.9 | 340.5762 | 0.18473
70 | 217 | 336.9141 | 0.18546
71 | 220.1 | 347.9004 | 0.19136
72 | 223.2 | 351.5625 | 0.19283
73 | 226.3 | 358.8867 | 0.19848
74 | 229.4 | 357.666 | 0.19897
75 | 232.5 | 371.0938 | 0.20512
76 | 235.6 | 368.6523 | 0.20536
77 | 238.7 | 380.8594 | 0.21175
78 | 241.8 | 375.9766 | 0.21224
79 | 244.9 | 389.4043 | 0.21863
80 | 248 | 388.1836 | 0.2201
81 | 251.1 | 397.9492 | 0.22575
82 | 254.2 | 389.4043 | 0.22108
83 | 257.3 | 385.7422 | 0.22182
84 | 260.4 | 377.1973 | 0.2174
85 | 263.5 | 377.1973 | 0.21813
86 | 266.6 | 369.873 | 0.21396
87 | 269.7 | 367.4316 | 0.2142
88 | 272.8 | 358.8867 | 0.20905
89 | 275.9 | 360.1074 | 0.20855
90 | 279 | 350.3418 | 0.20413
91 | 282.1 | 346.6797 | 0.20438
92 | 285.2 | 336.9141 | 0.19996
93 | 288.3 | 335.6934 | 0.2002
94 | 291.4 | 332.0312 | 0.19529
95 | 294.5 | 327.1484 | 0.1948
96 | 297.6 | 322.2656 | 0.18964
97 | 300.7 | 317.3828 | 0.19013
98 | 303.8 | 308.8379 | 0.18546
99 | 306.9 | 311.2793 | 0.18522
100 | 310 | 302.7344 | 0.1803
101 | 313.1 | 299.0723 | 0.18006
102 | 316.2 | 288.0859 | 0.17441
103 | 319.3 | 288.0859 | 0.17466
104 | 322.4 | 283.2031 | 0.16999
105 | 325.5 | 279.541 | 0.17023
106 | 328.6 | 272.2168 | 0.16557
107 | 331.7 | 270.9961 | 0.16507
108 | 334.8 | 262.4512 | 0.15992
109 | 337.9 | 261.2305 | 0.15967
110 | 341 | 251.4648 | 0.155
111 | 344.1 | 253.9062 | 0.155
112 | 347.2 | 241.6992 | 0.15009
113 | 350.3 | 241.6992 | 0.14984
114 | 353.4 | 231.9336 | 0.14419
115 | 356.5 | 231.9336 | 0.14444
116 | 359.6 | 224.6094 | 0.13928
117 | 362.7 | 220.9473 | 0.13879
118 | 365.8 | 213.623 | 0.13461
119 | 368.9 | 212.4023 | 0.13437
120 | 372 | 201.416 | 0.12946
121 | 375.1 | 192.8711 | 0.12405
122 | 378.2 | 192.8711 | 0.12381
123 | 381.3 | 185.5469 | 0.11889
124 | 384.4 | 181.8848 | 0.11914
125 | 387.5 | 175.7812 | 0.11398
126 | 390.6 | 172.1191 | 0.11349
127 | 393.7 | 163.5742 | 0.10808
128 | 396.8 | 164.7949 | 0.10759
129 | 399.9 | 156.25 | 0.10268
130 | 403 | 153.8086 | 0.10293
131 | 406.1 | 142.8223 | 0.098013
132 | 409.2 | 141.6016 | 0.097522
133 | 412.3 | 136.7188 | 0.091872
134 | 415.4 | 133.0566 | 0.091872
135 | 418.5 | 126.9531 | 0.086713
136 | 421.6 | 124.5117 | 0.086713
137 | 424.7 | 117.1875 | 0.081555
138 | 427.8 | 114.7461 | 0.0818
139 | 430.9 | 107.4219 | 0.076396
140 | 434 | 108.6426 | 0.076151
141 | 437.1 | 95.2148 | 0.070746
142 | 440.2 | 93.9941 | 0.070255
143 | 443.3 | 87.8906 | 0.065588
144 | 446.4 | 87.8906 | 0.065588
145 | 449.5 | 78.125 | 0.060429
146 | 452.6 | 75.6836 | 0.059692
147 | 455.7 | 68.3594 | 0.054042
148 | 458.8 | 65.918 | 0.053797
149 | 461.9 | 57.373 | 0.049129
150 | 465 | 54.9316 | 0.048884
151 | 468.1 | 46.3867 | 0.043971
152 | 471.2 | 47.6074 | 0.04348
153 | 474.3 | 36.6211 | 0.03783
154 | 477.4 | 39.0625 | 0.037338
155 | 480.5 | 28.0762 | 0.03218
156 | 483.6 | 29.2969 | 0.03218
157 | 486.7 | 17.0898 | 0.027267
158 | 489.8 | 18.3105 | 0.026776
159 | 492.9 | 9.7656 | 0.021371
160 | 496 | 7.3242 | 0.020634
161 | 499.1 | -1.2207 | 0.015721
162 | 502.2 | 2.4414 | 0.015476
163 | 505.3 | -9.7656 | 0.0098259
164 | 508.4 | -8.5449 | 0.0098259
165 | 511.5 | -21.9727 | 0.0044216
166 | 514.6 | -19.5312 | 0.0036847
167 | 517.7 | -29.2969 | -0.0012282
168 | 520.8 | -29.2969 | -0.0017195
169 | 523.9 | -39.0625 | -0.0066325
170 | 527 | -40.2832 | -0.0066325
171 | 530.1 | -47.6074 | -0.012037
172 | 533.2 | -50.0488 | -0.012528
173 | 536.3 | -61.0352 | -0.018178
174 | 539.4 | -59.8145 | -0.018669
175 | 542.5 | -68.3594 | -0.023828
176 | 545.6 | -70.8008 | -0.023582
177 | 548.7 | -79.3457 | -0.028986
178 | 551.8 | -75.6836 | -0.029723
179 | 554.9 | -87.8906 | -0.035128
180 | 558 | -86.6699 | -0.035619
181 | 561.1 | -100.0977 | -0.040532
182 | 564.2 | -98.877 | -0.041269
183 | 567.3 | -104.9805 | -0.045936
184 | 570.4 | -107.4219 | -0.046427
185 | 573.5 | -118.4082 | -0.051832
186 | 576.6 | -115.9668 | -0.052814
187 | 579.7 | -126.9531 | -0.058218
188 | 582.8 | -126.9531 | -0.058218
189 | 585.9 | -137.9395 | -0.063377
190 | 589 | -136.7188 | -0.063868
191 | 592.1 | -145.2637 | -0.069518
192 | 595.2 | -146.4844 | -0.070009
193 | 598.3 | -155.0293 | -0.075168
194 | 601.4 | -155.0293 | -0.075905
195 | 604.5 | -168.457 | -0.081064
196 | 607.6 | -164.7949 | -0.081555
197 | 610.7 | -177.002 | -0.086959
198 | 613.8 | -175.7812 | -0.08745
199 | 616.9 | -181.8848 | -0.093346
200 | 620 | -184.3262 | -0.093837
201 | 623.1 | -195.3125 | -0.09875
202 | 626.2 | -194.0918 | -0.099241
203 | 629.3 | -201.416 | -0.10465
204 | 632.4 | -217.2852 | -0.1103
205 | 635.5 | -212.4023 | -0.11128
206 | 638.6 | -224.6094 | -0.11693
207 | 641.7 | -222.168 | -0.11693
208 | 644.8 | -233.1543 | -0.12209
209 | 647.9 | -234.375 | -0.12282
210 | 651 | -242.9199 | -0.12847
211 | 654.1 | -244.1406 | -0.12946
212 | 657.2 | -250.2441 | -0.13511
213 | 660.3 | -253.9062 | -0.13584
214 | 663.4 | -264.8926 | -0.141
215 | 666.5 | -261.2305 | -0.14125
216 | 669.6 | -268.5547 | -0.1469
217 | 672.7 | -273.4375 | -0.14788
218 | 675.8 | -281.9824 | -0.15353
219 | 678.9 | -283.2031 | -0.15427
220 | 682 | -290.5273 | -0.15992
221 | 685.1 | -292.9688 | -0.16016
222 | 688.2 | -300.293 | -0.16581
223 | 691.3 | -302.7344 | -0.1663
224 | 694.4 | -311.2793 | -0.17269
225 | 697.5 | -311.2793 | -0.17318
226 | 700.6 | -318.6035 | -0.17908
227 | 703.7 | -321.0449 | -0.17957
228 | 706.8 | -333.252 | -0.18473
229 | 709.9 | -330.8105 | -0.18546
230 | 713 | -339.3555 | -0.1916
231 | 716.1 | -339.3555 | -0.19283
232 | 719.2 | -347.9004 | -0.19799
233 | 722.3 | -350.3418 | -0.19897
234 | 725.4 | -357.666 | -0.20438
235 | 728.5 | -360.1074 | -0.20512
236 | 731.6 | -368.6523 | -0.21126
237 | 734.7 | -371.0938 | -0.21199
238 | 737.8 | -378.418 | -0.21789
239 | 740.9 | -383.3008 | -0.21887
240 | 744 | -389.4043 | -0.22428
241 | 747.1 | -386.9629 | -0.22526
242 | 750.2 | -388.1836 | -0.22575
243 | 753.3 | -380.8594 | -0.22206
244 | 756.4 | -380.8594 | -0.2228
245 | 759.5 | -371.0938 | -0.21813
246 | 762.6 | -367.4316 | -0.21813
247 | 765.7 | -360.1074 | -0.21322
248 | 768.8 | -360.1074 | -0.21347
249 | 771.9 | -350.3418 | -0.2088
250 | 775 | -349.1211 | -0.20929
251 | 778.1 | -339.3555 | -0.20487
252 | 781.2 | -338.1348 | -0.20438
253 | 784.3 | -328.3691 | -0.19947
254 | 787.4 | -333.252 | -0.19947
255 | 790.5 | -321.0449 | -0.19455
256 | 793.6 | -318.6035 | -0.19504
257 | 796.7 | -308.8379 | -0.18989
258 | 799.8 | -311.2793 | -0.19013
259 | 802.9 | -301.5137 | -0.18448
260 | 806 | -300.293 | -0.18424
261 | 809.1 | -291.748 | -0.17932
262 | 812.2 | -292.9688 | -0.17957
263 | 815.3 | -283.2031 | -0.17539
264 | 818.4 | -283.2031 | -0.17515
265 | 821.5 | -272.2168 | -0.17023
266 | 824.6 | -273.4375 | -0.16974
267 | 827.7 | -261.2305 | -0.16458
268 | 830.8 | -263.6719 | -0.16458
269 | 833.9 | -255.127 | -0.16016
270 | 837 | -252.6855 | -0.15992
271 | 840.1 | -242.9199 | -0.15525
272 | 843.2 | -244.1406 | -0.15451
273 | 846.3 | -235.5957 | -0.14935
274 | 849.4 | -234.375 | -0.14935
275 | 852.5 | -222.168 | -0.14444
276 | 855.6 | -224.6094 | -0.14469
277 | 858.7 | -211.1816 | -0.13928
278 | 861.8 | -214.8438 | -0.13953
279 | 864.9 | -203.8574 | -0.13388
280 | 868 | -191.6504 | -0.12896
281 | 871.1 | -195.3125 | -0.12847
282 | 874.2 | -184.3262 | -0.12405
283 | 877.3 | -185.5469 | -0.12381
284 | 880.4 | -173.3398 | -0.11938
285 | 883.5 | -175.7812 | -0.1184
286 | 886.6 | -168.457 | -0.11324
287 | 889.7 | -167.2363 | -0.113
288 | 892.8 | -156.25 | -0.10784
289 | 895.9 | -156.25 | -0.10784
290 | 899 | -146.4844 | -0.10293
291 | 902.1 | -145.2637 | -0.10268
292 | 905.2 | -136.7188 | -0.097276
293 | 908.3 | -135.498 | -0.096785
294 | 911.4 | -128.1738 | -0.091872
295 | 914.5 | -125.7324 | -0.092118
296 | 917.6 | -117.1875 | -0.087205
297 | 920.7 | -114.7461 | -0.086959
298 | 923.8 | -104.9805 | -0.081309
299 | 926.9 | -107.4219 | -0.081064
300 | 930 | -97.6562 | -0.075905
301 | 933.1 | -95.2148 | -0.075659
302 | 936.2 | -87.8906 | -0.071238
303 | 939.3 | -86.6699 | -0.070746
304 | 942.4 | -78.125 | -0.065096
305 | 945.5 | -75.6836 | -0.064605
306 | 948.6 | -68.3594 | -0.059447
307 | 951.7 | -68.3594 | -0.059447
308 | 954.8 | -58.5938 | -0.054779
309 | 957.9 | -59.8145 | -0.054288
310 | 961 | -48.8281 | -0.049129
311 | 964.1 | -48.8281 | -0.048147
312 | 967.2 | -37.8418 | -0.042988
313 | 970.3 | -40.2832 | -0.042988
314 | 973.4 | -29.2969 | -0.038321
315 | 976.5 | -26.8555 | -0.038321
316 | 979.6 | -18.3105 | -0.033408
317 | 982.7 | -21.9727 | -0.032671
318 | 985.8 | -9.7656 | -0.027021
319 | 988.9 | -12.207 | -0.02653
320 | 992 | 2.4414 | -0.021126
321 | 995.1 | -2.4414 | -0.021126
Center data before PMax, ±Pr and ±Vc Calc.
PMax (µC/cm2) | 0.22575
Pr (µC/cm2) | 0.016423
-Pr (µC/cm2) | -0.021126
Ec (kV/cm) | 6007.1443
-Ec (kV/cm) | -6713.8672
CMax-Eff (nF) | 0.1328
Offset (µC/cm2) | 0.012528
Vert. (±Pr) Shift (µC/cm2) | -0.0023512
Horiz. Shift (±Ec) | -353.3614
A (Loop Area - µC/cm2·Volts) | 0.082292
Hysteresis Version: 5.3.0 - Radiant Technologies, Inc., 1999 - 10/02/14