## Hysteresis Task
Hysteresis
Executed Version | 5.3.0
Vision Version | 5.3.1 (R)
Vision Compiled | 2014-09-10
Driver Version | 5.1.14
Windows Version | Windows 7
Processor Information | x86 (AMD or Intel) - 4 Processors
Tester Name | RT66B0914-297
Tester S/N | RT66B0914-297
Internal Amp Type | No Internal Amp
Internal Amp Serial | 0
Execution Count | 1
Excel Date | 11/6/2022 - 19:6:45
Configuration Date | 2022-06-11 17:36
Execution Date | 2022-06-11 19:06
Sample Info.
Sample Name | 13_30_2
Lot Name
Wafer Name
Die Row/Column | 0/0
Capacitor ID | 0
Area (cm2) | 0.23531
Thickness (µm) | 2500
Mux Adjust | Disabled
Amplifier | High Voltage (HVA)
HVI Channel/Port | 1/1
DRIVE Gain Factor | 1000
DRIVE Voltage Limit | 4000
Tester Info
Tester Name | RT66B0914-297
Tester Serial Number | RT66B0914-297
Return Signal Amp. Level [Index] | 0.0021 [3]
Hysteresis Info
Task Name | Hyst-405
Max. Volts | 2500
Max. Field (kV/cm) | 10
Hysteresis Period (ms) | 1000
Preset Disabled
Profile | Standard Bipolar
Data | Valid Data
Point | Time (ms) | Field (kV/cm) | Measured Polarization (µC/cm2)
1 | 2 | 0 | -2.4442
2 | 4 | 17.0898 | -2.4393
3 | 6 | 37.8418 | -2.427
4 | 8 | 58.5938 | -2.4221
5 | 10 | 78.125 | -2.4098
6 | 12 | 92.7734 | -2.3926
7 | 14 | 115.9668 | -2.3877
8 | 16 | 136.7188 | -2.373
9 | 18 | 152.5879 | -2.3607
10 | 20 | 172.1191 | -2.3484
11 | 22 | 194.0918 | -2.341
12 | 24 | 222.168 | -2.3165
13 | 26 | 240.4785 | -2.2993
14 | 28 | 262.4512 | -2.2845
15 | 30 | 283.2031 | -2.2649
16 | 32 | 299.0723 | -2.2452
17 | 34 | 321.0449 | -2.2231
18 | 36 | 340.5762 | -2.2035
19 | 38 | 358.8867 | -2.1789
20 | 40 | 377.1973 | -2.1519
21 | 42 | 396.7285 | -2.1322
22 | 44 | 416.2598 | -2.1101
23 | 46 | 434.5703 | -2.0757
24 | 48 | 451.6602 | -2.0487
25 | 50 | 473.6328 | -2.0168
26 | 52 | 495.6055 | -1.9897
27 | 54 | 512.6953 | -1.9578
28 | 56 | 532.2266 | -1.9234
29 | 58 | 554.1992 | -1.8939
30 | 60 | 573.7305 | -1.8571
31 | 62 | 588.3789 | -1.8227
32 | 64 | 611.5723 | -1.7932
33 | 66 | 642.0898 | -1.7416
34 | 68 | 657.959 | -1.7048
35 | 70 | 678.7109 | -1.6679
36 | 72 | 698.2422 | -1.6237
37 | 74 | 716.5527 | -1.582
38 | 76 | 736.084 | -1.5427
39 | 78 | 755.6152 | -1.5009
40 | 80 | 776.3672 | -1.4591
41 | 82 | 795.8984 | -1.4198
42 | 84 | 812.9883 | -1.3756
43 | 86 | 832.5195 | -1.3314
44 | 88 | 855.7129 | -1.2946
45 | 90 | 875.2441 | -1.2479
46 | 92 | 889.8926 | -1.2012
47 | 94 | 913.0859 | -1.1545
48 | 96 | 935.0586 | -1.1128
49 | 98 | 949.707 | -1.0637
50 | 100 | 968.0176 | -1.0145
51 | 102 | 988.7695 | -0.97276
52 | 104 | 1007.0801 | -0.92363
53 | 106 | 1026.6113 | -0.8745
54 | 108 | 1055.9082 | -0.81555
55 | 110 | 1076.6602 | -0.76151
56 | 112 | 1097.4121 | -0.70746
57 | 114 | 1115.7227 | -0.65342
58 | 116 | 1135.2539 | -0.59938
59 | 118 | 1157.2266 | -0.54534
60 | 120 | 1174.3164 | -0.48884
61 | 122 | 1191.4062 | -0.43971
62 | 124 | 1214.5996 | -0.38075
63 | 126 | 1234.1309 | -0.32425
64 | 128 | 1251.2207 | -0.2653
65 | 130 | 1269.5312 | -0.21126
66 | 132 | 1290.2832 | -0.1523
67 | 134 | 1307.373 | -0.090889
68 | 136 | 1329.3457 | -0.031934
69 | 138 | 1347.6562 | 0.024565
70 | 140 | 1368.4082 | 0.088433
71 | 142 | 1389.1602 | 0.14739
72 | 144 | 1403.8086 | 0.2088
73 | 146 | 1424.5605 | 0.27512
74 | 148 | 1457.5195 | 0.34636
75 | 150 | 1477.0508 | 0.4176
76 | 152 | 1492.9199 | 0.48392
77 | 154 | 1516.1133 | 0.55516
78 | 156 | 1536.8652 | 0.62394
79 | 158 | 1550.293 | 0.69272
80 | 160 | 1569.8242 | 0.76396
81 | 162 | 1591.7969 | 0.83029
82 | 164 | 1610.1074 | 0.90152
83 | 166 | 1630.8594 | 0.97768
84 | 168 | 1647.9492 | 1.0465
85 | 170 | 1667.4805 | 1.1202
86 | 172 | 1689.4531 | 1.1938
87 | 174 | 1706.543 | 1.2725
88 | 176 | 1724.8535 | 1.3461
89 | 178 | 1748.0469 | 1.4248
90 | 180 | 1765.1367 | 1.5034
91 | 182 | 1783.4473 | 1.582
92 | 184 | 1806.6406 | 1.663
93 | 186 | 1824.9512 | 1.7441
94 | 188 | 1843.2617 | 1.8276
95 | 190 | 1872.5586 | 1.9259
96 | 192 | 1890.8691 | 2.0168
97 | 194 | 1910.4004 | 2.1077
98 | 196 | 1931.1523 | 2.1985
99 | 198 | 1948.2422 | 2.2894
100 | 200 | 1967.7734 | 2.3828
101 | 202 | 1992.1875 | 2.4737
102 | 204 | 2006.8359 | 2.5695
103 | 206 | 2025.1465 | 2.6677
104 | 208 | 2049.5605 | 2.7684
105 | 210 | 2067.8711 | 2.8642
106 | 212 | 2084.9609 | 2.9674
107 | 214 | 2105.7129 | 3.0706
108 | 216 | 2125.2441 | 3.1738
109 | 218 | 2142.334 | 3.2794
110 | 220 | 2161.8652 | 3.3924
111 | 222 | 2185.0586 | 3.5029
112 | 224 | 2200.9277 | 3.6135
113 | 226 | 2220.459 | 3.7338
114 | 228 | 2241.2109 | 3.8517
115 | 230 | 2260.7422 | 3.9746
116 | 232 | 2291.2598 | 4.1146
117 | 234 | 2309.5703 | 4.2522
118 | 236 | 2329.1016 | 4.3946
119 | 238 | 2348.6328 | 4.542
120 | 240 | 2366.9434 | 4.6894
121 | 242 | 2386.4746 | 4.8417
122 | 244 | 2407.2266 | 4.9989
123 | 246 | 2426.7578 | 5.161
124 | 248 | 2442.627 | 5.3256
125 | 250 | 2463.3789 | 5.5025
126 | 252 | 2487.793 | 5.6867
127 | 254 | 2463.3789 | 5.7973
128 | 256 | 2443.8477 | 5.8783
129 | 258 | 2427.9785 | 5.9447
130 | 260 | 2408.4473 | 5.9913
131 | 262 | 2385.2539 | 6.0208
132 | 264 | 2369.3848 | 6.0503
133 | 266 | 2351.0742 | 6.0724
134 | 268 | 2327.8809 | 6.0822
135 | 270 | 2307.1289 | 6.092
136 | 272 | 2292.4805 | 6.0945
137 | 274 | 2259.5215 | 6.092
138 | 276 | 2238.7695 | 6.0871
139 | 278 | 2224.1211 | 6.0945
140 | 280 | 2204.5898 | 6.0798
141 | 282 | 2182.6172 | 6.0773
142 | 284 | 2165.5273 | 6.0724
143 | 286 | 2144.7754 | 6.0601
144 | 288 | 2124.0234 | 6.0577
145 | 290 | 2104.4922 | 6.0454
146 | 292 | 2087.4023 | 6.0355
147 | 294 | 2065.4297 | 6.0282
148 | 296 | 2044.6777 | 6.0159
149 | 298 | 2030.0293 | 6.011
150 | 300 | 2010.498 | 5.9987
151 | 302 | 1987.3047 | 5.9889
152 | 304 | 1971.4355 | 5.9766
153 | 306 | 1951.9043 | 5.9643
154 | 308 | 1928.7109 | 5.952
155 | 310 | 1910.4004 | 5.9447
156 | 312 | 1894.5312 | 5.9299
157 | 314 | 1871.3379 | 5.9201
158 | 316 | 1842.041 | 5.9029
159 | 318 | 1826.1719 | 5.8906
160 | 320 | 1805.4199 | 5.8783
161 | 322 | 1784.668 | 5.8661
162 | 324 | 1767.5781 | 5.8538
163 | 326 | 1748.0469 | 5.8366
164 | 328 | 1726.0742 | 5.8292
165 | 330 | 1707.7637 | 5.812
166 | 332 | 1688.2324 | 5.8022
167 | 334 | 1669.9219 | 5.7874
168 | 336 | 1649.1699 | 5.7752
169 | 338 | 1630.8594 | 5.7678
170 | 340 | 1610.1074 | 5.7457
171 | 342 | 1591.7969 | 5.7359
172 | 344 | 1571.0449 | 5.7187
173 | 346 | 1553.9551 | 5.7064
174 | 348 | 1533.2031 | 5.6892
175 | 350 | 1514.8926 | 5.6794
176 | 352 | 1495.3613 | 5.6646
177 | 354 | 1477.0508 | 5.6499
178 | 356 | 1457.5195 | 5.6327
179 | 358 | 1427.002 | 5.6155
180 | 360 | 1405.0293 | 5.6008
181 | 362 | 1386.7188 | 5.5836
182 | 364 | 1368.4082 | 5.5639
183 | 366 | 1348.877 | 5.5492
184 | 368 | 1329.3457 | 5.5344
185 | 370 | 1312.2559 | 5.5221
186 | 372 | 1291.5039 | 5.5025
187 | 374 | 1271.9727 | 5.4878
188 | 376 | 1253.6621 | 5.473
189 | 378 | 1230.4688 | 5.4509
190 | 380 | 1212.1582 | 5.4337
191 | 382 | 1192.627 | 5.4214
192 | 384 | 1173.0957 | 5.4042
193 | 386 | 1154.7852 | 5.387
194 | 388 | 1136.4746 | 5.3674
195 | 390 | 1118.1641 | 5.3502
196 | 392 | 1096.1914 | 5.3355
197 | 394 | 1079.1016 | 5.3158
198 | 396 | 1059.5703 | 5.2962
199 | 398 | 1026.6113 | 5.274
200 | 400 | 1008.3008 | 5.2568
201 | 402 | 992.4316 | 5.2397
202 | 404 | 968.0176 | 5.2175
203 | 406 | 949.707 | 5.2003
204 | 408 | 932.6172 | 5.1807
205 | 410 | 913.0859 | 5.161
206 | 412 | 891.1133 | 5.1414
207 | 414 | 874.0234 | 5.1242
208 | 416 | 856.9336 | 5.1045
209 | 418 | 832.5195 | 5.0849
210 | 420 | 814.209 | 5.0652
211 | 422 | 795.8984 | 5.0382
212 | 424 | 776.3672 | 5.0235
213 | 426 | 758.0566 | 4.9989
214 | 428 | 737.3047 | 4.9817
215 | 430 | 717.7734 | 4.9596
216 | 432 | 699.4629 | 4.9326
217 | 434 | 678.7109 | 4.9154
218 | 436 | 657.959 | 4.8957
219 | 438 | 643.3105 | 4.8687
220 | 440 | 612.793 | 4.8392
221 | 442 | 592.041 | 4.8196
222 | 444 | 572.5098 | 4.795
223 | 446 | 550.5371 | 4.7705
224 | 448 | 534.668 | 4.7459
225 | 450 | 515.1367 | 4.7263
226 | 452 | 491.9434 | 4.6992
227 | 454 | 477.2949 | 4.6771
228 | 456 | 457.7637 | 4.6501
229 | 458 | 434.5703 | 4.6304
230 | 460 | 415.0391 | 4.601
231 | 462 | 397.9492 | 4.5789
232 | 464 | 378.418 | 4.5518
233 | 466 | 358.8867 | 4.5248
234 | 468 | 339.3555 | 4.5003
235 | 470 | 321.0449 | 4.4708
236 | 472 | 301.5137 | 4.4462
237 | 474 | 279.541 | 4.4167
238 | 476 | 261.2305 | 4.3922
239 | 478 | 244.1406 | 4.3651
240 | 480 | 224.6094 | 4.3357
241 | 482 | 191.6504 | 4.3037
242 | 484 | 177.002 | 4.2669
243 | 486 | 155.0293 | 4.2399
244 | 488 | 134.2773 | 4.2079
245 | 490 | 114.7461 | 4.1785
246 | 492 | 97.6562 | 4.149
247 | 494 | 75.6836 | 4.1195
248 | 496 | 58.5938 | 4.09
249 | 498 | 39.0625 | 4.0581
250 | 500 | 19.5312 | 4.0212
251 | 502 | 1.2207 | 3.9942
252 | 504 | -19.5312 | 3.9574
253 | 506 | -40.2832 | 3.9254
254 | 508 | -57.373 | 3.8911
255 | 510 | -78.125 | 3.8616
256 | 512 | -97.6562 | 3.8247
257 | 514 | -115.9668 | 3.7928
258 | 516 | -134.2773 | 3.7535
259 | 518 | -156.25 | 3.7191
260 | 520 | -175.7812 | 3.6823
261 | 522 | -194.0918 | 3.6503
262 | 524 | -213.623 | 3.6135
263 | 526 | -233.1543 | 3.5766
264 | 528 | -251.4648 | 3.5398
265 | 530 | -270.9961 | 3.5005
266 | 532 | -290.5273 | 3.4636
267 | 534 | -308.8379 | 3.4243
268 | 536 | -329.5898 | 3.3875
269 | 538 | -349.1211 | 3.3433
270 | 540 | -367.4316 | 3.3064
271 | 542 | -389.4043 | 3.2671
272 | 544 | -415.0391 | 3.2131
273 | 546 | -437.0117 | 3.1664
274 | 548 | -456.543 | 3.1222
275 | 550 | -476.0742 | 3.078
276 | 552 | -495.6055 | 3.0362
277 | 554 | -513.916 | 2.9944
278 | 556 | -532.2266 | 2.9478
279 | 558 | -552.9785 | 2.8986
280 | 560 | -573.7305 | 2.8569
281 | 562 | -588.3789 | 2.8127
282 | 564 | -615.2344 | 2.766
283 | 566 | -631.1035 | 2.7144
284 | 568 | -649.4141 | 2.6653
285 | 570 | -667.7246 | 2.6137
286 | 572 | -687.2559 | 2.5744
287 | 574 | -709.2285 | 2.5228
288 | 576 | -728.7598 | 2.4712
289 | 578 | -744.6289 | 2.4221
290 | 580 | -764.1602 | 2.368
291 | 582 | -786.1328 | 2.3189
292 | 584 | -805.6641 | 2.26
293 | 586 | -834.9609 | 2.2035
294 | 588 | -854.4922 | 2.1494
295 | 590 | -870.3613 | 2.0905
296 | 592 | -893.5547 | 2.029
297 | 594 | -911.8652 | 1.9725
298 | 596 | -932.6172 | 1.9185
299 | 598 | -950.9277 | 1.8571
300 | 600 | -969.2383 | 1.8006
301 | 602 | -989.9902 | 1.7367
302 | 604 | -1007.0801 | 1.6802
303 | 606 | -1029.0527 | 1.6188
304 | 608 | -1047.3633 | 1.5599
305 | 610 | -1066.8945 | 1.4984
306 | 612 | -1086.4258 | 1.4395
307 | 614 | -1104.7363 | 1.3756
308 | 616 | -1125.4883 | 1.3118
309 | 618 | -1145.0195 | 1.2479
310 | 620 | -1164.5508 | 1.184
311 | 622 | -1185.3027 | 1.1177
312 | 624 | -1201.1719 | 1.0514
313 | 626 | -1223.1445 | 0.98259
314 | 628 | -1252.4414 | 0.90398
315 | 630 | -1269.5312 | 0.83029
316 | 632 | -1291.5039 | 0.75414
317 | 634 | -1308.5938 | 0.68781
318 | 636 | -1330.5664 | 0.61412
319 | 638 | -1347.6562 | 0.53797
320 | 640 | -1365.9668 | 0.46427
321 | 642 | -1387.9395 | 0.38567
322 | 644 | -1407.4707 | 0.31197
323 | 646 | -1428.2227 | 0.23336
324 | 648 | -1444.0918 | 0.16213
325 | 650 | -1463.623 | 0.08352
326 | 652 | -1484.375 | 0.0024565
327 | 654 | -1505.127 | -0.076151
328 | 656 | -1525.8789 | -0.1523
329 | 658 | -1541.748 | -0.23091
330 | 660 | -1560.0586 | -0.31443
331 | 662 | -1579.5898 | -0.39795
332 | 664 | -1601.5625 | -0.47901
333 | 666 | -1623.5352 | -0.56499
334 | 668 | -1636.9629 | -0.65096
335 | 670 | -1666.2598 | -0.74922
336 | 672 | -1687.0117 | -0.8352
337 | 674 | -1708.9844 | -0.931
338 | 676 | -1730.957 | -1.0268
339 | 678 | -1744.3848 | -1.1177
340 | 680 | -1763.916 | -1.2135
341 | 682 | -1783.4473 | -1.3068
342 | 684 | -1806.6406 | -1.4026
343 | 686 | -1826.1719 | -1.4984
344 | 688 | -1842.041 | -1.5942
345 | 690 | -1861.5723 | -1.695
346 | 692 | -1881.1035 | -1.7932
347 | 694 | -1904.2969 | -1.889
348 | 696 | -1922.6074 | -1.9947
349 | 698 | -1939.6973 | -2.0954
350 | 700 | -1958.0078 | -2.1985
351 | 702 | -1978.7598 | -2.3042
352 | 704 | -2000.7324 | -2.4123
353 | 706 | -2019.043 | -2.5154
354 | 708 | -2036.1328 | -2.626
355 | 710 | -2055.6641 | -2.7365
356 | 712 | -2083.7402 | -2.8667
357 | 714 | -2108.1543 | -2.9871
358 | 716 | -2126.4648 | -3.1074
359 | 718 | -2143.5547 | -3.2327
360 | 720 | -2163.0859 | -3.3605
361 | 722 | -2181.3965 | -3.4808
362 | 724 | -2204.5898 | -3.611
363 | 726 | -2221.6797 | -3.7412
364 | 728 | -2242.4316 | -3.8689
365 | 730 | -2261.9629 | -4.0065
366 | 732 | -2280.2734 | -4.1416
367 | 734 | -2301.0254 | -4.2792
368 | 736 | -2318.1152 | -4.4216
369 | 738 | -2340.0879 | -4.5641
370 | 740 | -2359.6191 | -4.714
371 | 742 | -2377.9297 | -4.8712
372 | 744 | -2397.4609 | -5.0235
373 | 746 | -2414.5508 | -5.1832
374 | 748 | -2437.7441 | -5.3502
375 | 750 | -2457.2754 | -5.5197
376 | 752 | -2485.3516 | -5.7162
377 | 754 | -2456.0547 | -5.8194
378 | 756 | -2435.3027 | -5.8955
379 | 758 | -2416.9922 | -5.9594
380 | 760 | -2399.9023 | -6.0036
381 | 762 | -2380.3711 | -6.0306
382 | 764 | -2355.957 | -6.0601
383 | 766 | -2336.4258 | -6.0724
384 | 768 | -2320.5566 | -6.0871
385 | 770 | -2299.8047 | -6.0896
386 | 772 | -2281.4941 | -6.0945
387 | 774 | -2259.5215 | -6.0945
388 | 776 | -2239.9902 | -6.092
389 | 778 | -2225.3418 | -6.092
390 | 780 | -2203.3691 | -6.0896
391 | 782 | -2186.2793 | -6.0847
392 | 784 | -2161.8652 | -6.0773
393 | 786 | -2145.9961 | -6.0724
394 | 788 | -2126.4648 | -6.0626
395 | 790 | -2105.7129 | -6.0527
396 | 792 | -2087.4023 | -6.0454
397 | 794 | -2058.1055 | -6.0331
398 | 796 | -2039.7949 | -6.0233
399 | 798 | -2019.043 | -6.011
400 | 800 | -1997.0703 | -6.0036
401 | 802 | -1978.7598 | -5.9889
402 | 804 | -1961.6699 | -5.9791
403 | 806 | -1943.3594 | -5.9692
404 | 808 | -1918.9453 | -5.9569
405 | 810 | -1900.6348 | -5.9496
406 | 812 | -1882.3242 | -5.9348
407 | 814 | -1865.2344 | -5.9201
408 | 816 | -1843.2617 | -5.9078
409 | 818 | -1822.5098 | -5.898
410 | 820 | -1804.1992 | -5.8832
411 | 822 | -1784.668 | -5.871
412 | 824 | -1767.5781 | -5.8636
413 | 826 | -1745.6055 | -5.8489
414 | 828 | -1728.5156 | -5.8341
415 | 830 | -1710.2051 | -5.8218
416 | 832 | -1688.2324 | -5.8096
417 | 834 | -1669.9219 | -5.7973
418 | 836 | -1638.1836 | -5.7752
419 | 838 | -1622.3145 | -5.7604
420 | 840 | -1602.7832 | -5.7481
421 | 842 | -1583.252 | -5.7334
422 | 844 | -1558.8379 | -5.7211
423 | 846 | -1542.9688 | -5.7039
424 | 848 | -1525.8789 | -5.6966
425 | 850 | -1505.127 | -5.6769
426 | 852 | -1486.8164 | -5.6622
427 | 854 | -1463.623 | -5.6474
428 | 856 | -1447.7539 | -5.6327
429 | 858 | -1428.2227 | -5.6179
430 | 860 | -1406.25 | -5.6032
431 | 862 | -1389.1602 | -5.5885
432 | 864 | -1370.8496 | -5.5762
433 | 866 | -1350.0977 | -5.559
434 | 868 | -1328.125 | -5.5443
435 | 870 | -1308.5938 | -5.5271
436 | 872 | -1290.2832 | -5.5148
437 | 874 | -1271.9727 | -5.4951
438 | 876 | -1253.6621 | -5.4828
439 | 878 | -1221.9238 | -5.4534
440 | 880 | -1203.6133 | -5.4362
441 | 882 | -1181.6406 | -5.419
442 | 884 | -1165.7715 | -5.4042
443 | 886 | -1142.5781 | -5.3846
444 | 888 | -1126.709 | -5.3723
445 | 890 | -1108.3984 | -5.36
446 | 892 | -1087.6465 | -5.3355
447 | 894 | -1068.1152 | -5.3158
448 | 896 | -1047.3633 | -5.3011
449 | 898 | -1030.2734 | -5.2814
450 | 900 | -1010.7422 | -5.2667
451 | 902 | -992.4316 | -5.2446
452 | 904 | -968.0176 | -5.2249
453 | 906 | -952.1484 | -5.2077
454 | 908 | -933.8379 | -5.1905
455 | 910 | -914.3066 | -5.1709
456 | 912 | -894.7754 | -5.1463
457 | 914 | -870.3613 | -5.1316
458 | 916 | -853.2715 | -5.1119
459 | 918 | -836.1816 | -5.0898
460 | 920 | -806.8848 | -5.0677
461 | 922 | -788.5742 | -5.0431
462 | 924 | -764.1602 | -5.021
463 | 926 | -748.291 | -5.0014
464 | 928 | -729.9805 | -4.9817
465 | 930 | -708.0078 | -4.9621
466 | 932 | -690.918 | -4.9351
467 | 934 | -668.9453 | -4.9179
468 | 936 | -653.0762 | -4.8957
469 | 938 | -631.1035 | -4.8761
470 | 940 | -610.3516 | -4.8491
471 | 942 | -593.2617 | -4.827
472 | 944 | -573.7305 | -4.8049
473 | 946 | -555.4199 | -4.7827
474 | 948 | -533.4473 | -4.7606
475 | 950 | -511.4746 | -4.7336
476 | 952 | -494.3848 | -4.714
477 | 954 | -477.2949 | -4.6845
478 | 956 | -457.7637 | -4.6599
479 | 958 | -434.5703 | -4.6378
480 | 960 | -416.2598 | -4.6108
481 | 962 | -385.7422 | -4.5838
482 | 964 | -371.0938 | -4.5494
483 | 966 | -349.1211 | -4.5224
484 | 968 | -327.1484 | -4.4978
485 | 970 | -310.0586 | -4.4732
486 | 972 | -289.3066 | -4.4438
487 | 974 | -274.6582 | -4.4192
488 | 976 | -251.4648 | -4.3897
489 | 978 | -230.7129 | -4.3627
490 | 980 | -213.623 | -4.3357
491 | 982 | -192.8711 | -4.3087
492 | 984 | -175.7812 | -4.2767
493 | 986 | -153.8086 | -4.2472
494 | 988 | -136.7188 | -4.2202
495 | 990 | -118.4082 | -4.1883
496 | 992 | -96.4355 | -4.1613
497 | 994 | -78.125 | -4.1269
498 | 996 | -56.1523 | -4.0999
499 | 998 | -40.2832 | -4.0655
500 | 1000 | -21.9727 | -4.036
501 | 1002 | 0 | -4.0016
Center data before PMax, ±Pr and ±Vc Calc.
PMax (µC/cm2) | 5.6867
Pr (µC/cm2) | 3.9921
-Pr (µC/cm2) | -4.0016
Ec (kV/cm) | 334923.7857
-Ec (kV/cm) | -371255.8746
CMax-Eff (nF) | 0.53526
Offset (µC/cm2) | 2.4466
Vert. (±Pr) Shift (µC/cm2) | -0.0047684
Horiz. Shift (±Ec) | -18166.0445
A (Loop Area - µC/cm2·Volts) | 107.238
Hysteresis Version: 5.3.0 - Radiant Technologies, Inc., 1999 - 10/02/14