## Hysteresis Task
Hysteresis
Executed Version | 5.3.0
Vision Version | 5.3.1 (R)
Vision Compiled | 2014-09-10
Driver Version | 5.1.14
Windows Version | Windows 7
Processor Information | x86 (AMD or Intel) - 4 Processors
Tester Name | RT66B0914-297
Tester S/N | RT66B0914-297
Internal Amp Type | No Internal Amp
Internal Amp Serial | 0
Execution Count | 1
Excel Date | 11/6/2022 - 19:7:43
Configuration Date | 2022-06-11 17:36
Execution Date | 2022-06-11 19:07
Sample Info.
Sample Name | 13_30_2
Lot Name
Wafer Name
Die Row/Column | 0/0
Capacitor ID | 0
Area (cm2) | 0.23531
Thickness (µm) | 2500
Mux Adjust | Disabled
Amplifier | High Voltage (HVA)
HVI Channel/Port | 1/1
DRIVE Gain Factor | 1000
DRIVE Voltage Limit | 4000
Tester Info
Tester Name | RT66B0914-297
Tester Serial Number | RT66B0914-297
Return Signal Amp. Level [Index] | 0.0021 [3]
Hysteresis Info
Task Name | Hyst-405
Max. Volts | 2750
Max. Field (kV/cm) | 11
Hysteresis Period (ms) | 1000
Preset Disabled
Profile | Standard Bipolar
Data | Valid Data
Point | Time (ms) | Field (kV/cm) | Measured Polarization (µC/cm2)
1 | 2 | -1.2207 | -3.7314
2 | 4 | 17.0898 | -3.7191
3 | 6 | 47.6074 | -3.7068
4 | 8 | 68.3594 | -3.6994
5 | 10 | 86.6699 | -3.6872
6 | 12 | 104.9805 | -3.6773
7 | 14 | 135.498 | -3.6601
8 | 16 | 152.5879 | -3.6479
9 | 18 | 173.3398 | -3.6331
10 | 20 | 192.8711 | -3.6184
11 | 22 | 220.9473 | -3.6036
12 | 24 | 240.4785 | -3.584
13 | 26 | 261.2305 | -3.5668
14 | 28 | 278.3203 | -3.5471
15 | 30 | 308.8379 | -3.5201
16 | 32 | 330.8105 | -3.498
17 | 34 | 349.1211 | -3.4735
18 | 36 | 369.873 | -3.4538
19 | 38 | 397.9492 | -3.417
20 | 40 | 418.7012 | -3.385
21 | 42 | 435.791 | -3.3555
22 | 44 | 454.1016 | -3.3261
23 | 46 | 485.8398 | -3.2868
24 | 48 | 506.5918 | -3.245
25 | 50 | 523.6816 | -3.2106
26 | 52 | 540.7715 | -3.1688
27 | 54 | 573.7305 | -3.1246
28 | 56 | 589.5996 | -3.0804
29 | 58 | 610.3516 | -3.0387
30 | 60 | 631.1035 | -2.9944
31 | 62 | 657.959 | -2.9379
32 | 64 | 681.1523 | -2.8913
33 | 66 | 695.8008 | -2.8421
34 | 68 | 717.7734 | -2.7979
35 | 70 | 744.6289 | -2.7414
36 | 72 | 765.3809 | -2.6874
37 | 74 | 788.5742 | -2.6358
38 | 76 | 803.2227 | -2.5842
39 | 78 | 832.5195 | -2.5203
40 | 80 | 854.4922 | -2.4614
41 | 82 | 875.2441 | -2.4098
42 | 84 | 889.8926 | -2.3508
43 | 86 | 922.8516 | -2.287
44 | 88 | 943.6035 | -2.2256
45 | 90 | 960.6934 | -2.1666
46 | 92 | 977.7832 | -2.1027
47 | 94 | 1010.7422 | -2.034
48 | 96 | 1024.1699 | -1.9701
49 | 98 | 1046.1426 | -1.9111
50 | 100 | 1066.8945 | -1.8448
51 | 102 | 1096.1914 | -1.7687
52 | 104 | 1114.502 | -1.7048
53 | 106 | 1136.4746 | -1.6336
54 | 108 | 1157.2266 | -1.5746
55 | 110 | 1184.082 | -1.4911
56 | 112 | 1199.9512 | -1.4198
57 | 114 | 1224.3652 | -1.3461
58 | 116 | 1240.2344 | -1.2749
59 | 118 | 1269.5312 | -1.1938
60 | 120 | 1291.5039 | -1.1152
61 | 122 | 1309.8145 | -1.0415
62 | 124 | 1326.9043 | -0.96539
63 | 126 | 1358.6426 | -0.87696
64 | 128 | 1379.3945 | -0.79835
65 | 130 | 1396.4844 | -0.7222
66 | 132 | 1417.2363 | -0.6436
67 | 134 | 1446.5332 | -0.54779
68 | 136 | 1464.8438 | -0.46427
69 | 138 | 1486.8164 | -0.38567
70 | 140 | 1503.9062 | -0.29969
71 | 142 | 1529.541 | -0.20143
72 | 144 | 1553.9551 | -0.11545
73 | 146 | 1568.6035 | -0.022108
74 | 148 | 1588.1348 | 0.063868
75 | 150 | 1621.0938 | 0.16458
76 | 152 | 1640.625 | 0.26039
77 | 154 | 1657.7148 | 0.35373
78 | 156 | 1677.2461 | 0.44953
79 | 158 | 1706.543 | 0.55271
80 | 160 | 1724.8535 | 0.65833
81 | 162 | 1748.0469 | 0.74922
82 | 164 | 1766.3574 | 0.84748
83 | 166 | 1796.875 | 0.96048
84 | 168 | 1815.1855 | 1.0661
85 | 170 | 1834.7168 | 1.1693
86 | 172 | 1850.5859 | 1.2725
87 | 174 | 1884.7656 | 1.3928
88 | 176 | 1900.6348 | 1.5083
89 | 178 | 1920.166 | 1.6188
90 | 180 | 1942.1387 | 1.7294
91 | 182 | 1970.2148 | 1.8571
92 | 184 | 1986.084 | 1.9725
93 | 186 | 2009.2773 | 2.0905
94 | 188 | 2038.5742 | 2.2206
95 | 190 | 2055.6641 | 2.3459
96 | 192 | 2076.416 | 2.4761
97 | 194 | 2095.9473 | 2.5965
98 | 196 | 2126.4648 | 2.739
99 | 198 | 2144.7754 | 2.8741
100 | 200 | 2165.5273 | 3.0043
101 | 202 | 2182.6172 | 3.1394
102 | 204 | 2213.1348 | 3.2892
103 | 206 | 2230.2246 | 3.4292
104 | 208 | 2250.9766 | 3.5742
105 | 210 | 2269.2871 | 3.7166
106 | 212 | 2302.2461 | 3.8788
107 | 214 | 2318.1152 | 4.0335
108 | 216 | 2337.6465 | 4.1883
109 | 218 | 2358.3984 | 4.3504
110 | 220 | 2385.2539 | 4.5224
111 | 222 | 2407.2266 | 4.6919
112 | 224 | 2426.7578 | 4.8687
113 | 226 | 2446.2891 | 5.0407
114 | 228 | 2475.5859 | 5.2323
115 | 230 | 2496.3379 | 5.4313
116 | 232 | 2510.9863 | 5.6253
117 | 234 | 2532.959 | 5.8194
118 | 236 | 2559.8145 | 6.0478
119 | 238 | 2578.125 | 6.2787
120 | 240 | 2602.5391 | 6.4998
121 | 242 | 2619.6289 | 6.7381
122 | 244 | 2647.7051 | 7.0059
123 | 246 | 2667.2363 | 7.2785
124 | 248 | 2686.7676 | 7.5586
125 | 250 | 2705.0781 | 7.8509
126 | 252 | 2739.2578 | 8.1874
127 | 254 | 2706.2988 | 8.3938
128 | 256 | 2687.9883 | 8.5608
129 | 258 | 2668.457 | 8.6935
130 | 260 | 2648.9258 | 8.7991
131 | 262 | 2622.0703 | 8.8703
132 | 264 | 2597.6562 | 8.9268
133 | 266 | 2583.0078 | 8.971
134 | 268 | 2562.2559 | 9.0103
135 | 270 | 2530.5176 | 9.0226
136 | 272 | 2514.6484 | 9.0423
137 | 274 | 2491.4551 | 9.0546
138 | 276 | 2474.3652 | 9.0644
139 | 278 | 2446.2891 | 9.0668
140 | 280 | 2424.3164 | 9.0717
141 | 282 | 2407.2266 | 9.0668
142 | 284 | 2387.6953 | 9.0668
143 | 286 | 2360.8398 | 9.057
144 | 288 | 2338.8672 | 9.0423
145 | 290 | 2320.5566 | 9.0423
146 | 292 | 2297.3633 | 9.0349
147 | 294 | 2271.7285 | 9.0226
148 | 296 | 2248.5352 | 9.0152
149 | 298 | 2231.4453 | 9.003
150 | 300 | 2210.6934 | 8.9931
151 | 302 | 2185.0586 | 8.9784
152 | 304 | 2163.0859 | 8.9686
153 | 306 | 2147.2168 | 8.9588
154 | 308 | 2126.4648 | 8.9465
155 | 310 | 2097.168 | 8.9293
156 | 312 | 2075.1953 | 8.9145
157 | 314 | 2058.1055 | 8.9023
158 | 316 | 2036.1328 | 8.8924
159 | 318 | 2006.8359 | 8.8752
160 | 320 | 1988.5254 | 8.8629
161 | 322 | 1971.4355 | 8.8507
162 | 324 | 1940.918 | 8.831
163 | 326 | 1922.6074 | 8.8138
164 | 328 | 1900.6348 | 8.8015
165 | 330 | 1884.7656 | 8.7942
166 | 332 | 1853.0273 | 8.7671
167 | 334 | 1832.2754 | 8.7549
168 | 336 | 1813.9648 | 8.7377
169 | 338 | 1796.875 | 8.7278
170 | 340 | 1766.3574 | 8.7057
171 | 342 | 1744.3848 | 8.6935
172 | 344 | 1729.7363 | 8.6763
173 | 346 | 1706.543 | 8.6566
174 | 348 | 1678.4668 | 8.637
175 | 350 | 1657.7148 | 8.6222
176 | 352 | 1641.8457 | 8.6026
177 | 354 | 1622.3145 | 8.5927
178 | 356 | 1594.2383 | 8.5706
179 | 358 | 1571.0449 | 8.551
180 | 360 | 1555.1758 | 8.5387
181 | 362 | 1533.2031 | 8.5264
182 | 364 | 1502.6855 | 8.4994
183 | 366 | 1486.8164 | 8.4847
184 | 368 | 1467.2852 | 8.465
185 | 370 | 1447.7539 | 8.4453
186 | 372 | 1414.7949 | 8.4208
187 | 374 | 1397.7051 | 8.406
188 | 376 | 1376.9531 | 8.3864
189 | 378 | 1359.8633 | 8.3667
190 | 380 | 1330.5664 | 8.3446
191 | 382 | 1307.373 | 8.325
192 | 384 | 1292.7246 | 8.3053
193 | 386 | 1269.5312 | 8.2832
194 | 388 | 1242.6758 | 8.2587
195 | 390 | 1221.9238 | 8.2365
196 | 392 | 1202.3926 | 8.2194
197 | 394 | 1185.3027 | 8.1997
198 | 396 | 1152.3438 | 8.1751
199 | 398 | 1134.0332 | 8.1506
200 | 400 | 1113.2812 | 8.1309
201 | 402 | 1094.9707 | 8.1137
202 | 404 | 1069.3359 | 8.0842
203 | 406 | 1046.1426 | 8.0597
204 | 408 | 1029.0527 | 8.0376
205 | 410 | 1008.3008 | 8.0204
206 | 412 | 979.0039 | 7.9884
207 | 414 | 963.1348 | 7.9639
208 | 416 | 941.1621 | 7.9418
209 | 418 | 920.4102 | 7.9172
210 | 420 | 891.1133 | 7.8902
211 | 422 | 871.582 | 7.8681
212 | 424 | 856.9336 | 7.8411
213 | 426 | 833.7402 | 7.8165
214 | 428 | 805.6641 | 7.7846
215 | 430 | 784.9121 | 7.7575
216 | 432 | 765.3809 | 7.7305
217 | 434 | 748.291 | 7.7084
218 | 436 | 716.5527 | 7.674
219 | 438 | 698.2422 | 7.6495
220 | 440 | 678.7109 | 7.6224
221 | 442 | 659.1797 | 7.5954
222 | 444 | 632.3242 | 7.561
223 | 446 | 610.3516 | 7.5266
224 | 448 | 592.041 | 7.4971
225 | 450 | 571.2891 | 7.4726
226 | 452 | 543.2129 | 7.4407
227 | 454 | 527.3438 | 7.4038
228 | 456 | 504.1504 | 7.3743
229 | 458 | 484.6191 | 7.3473
230 | 460 | 455.3223 | 7.3129
231 | 462 | 437.0117 | 7.2785
232 | 464 | 419.9219 | 7.2441
233 | 466 | 395.5078 | 7.2147
234 | 468 | 367.4316 | 7.1729
235 | 470 | 347.9004 | 7.141
236 | 472 | 329.5898 | 7.1066
237 | 474 | 311.2793 | 7.0746
238 | 476 | 280.7617 | 7.028
239 | 478 | 261.2305 | 6.996
240 | 480 | 241.6992 | 6.9592
241 | 482 | 224.6094 | 6.9223
242 | 484 | 196.5332 | 6.8806
243 | 486 | 174.5605 | 6.8437
244 | 488 | 155.0293 | 6.8044
245 | 490 | 133.0566 | 6.7651
246 | 492 | 107.4219 | 6.7184
247 | 494 | 90.332 | 6.6841
248 | 496 | 65.918 | 6.6423
249 | 498 | 46.3867 | 6.6055
250 | 500 | 15.8691 | 6.5539
251 | 502 | 0 | 6.5096
252 | 504 | -17.0898 | 6.4679
253 | 506 | -40.2832 | 6.431
254 | 508 | -57.373 | 6.3819
255 | 510 | -87.8906 | 6.3328
256 | 512 | -106.2012 | 6.2837
257 | 514 | -123.291 | 6.2394
258 | 516 | -147.7051 | 6.1928
259 | 518 | -174.5605 | 6.1436
260 | 520 | -195.3125 | 6.097
261 | 522 | -212.4023 | 6.0454
262 | 524 | -230.7129 | 6.0012
263 | 526 | -262.4512 | 5.9447
264 | 528 | -280.7617 | 5.8906
265 | 530 | -301.5137 | 5.8415
266 | 532 | -321.0449 | 5.7899
267 | 534 | -347.9004 | 5.7285
268 | 536 | -368.6523 | 5.6769
269 | 538 | -386.9629 | 5.6229
270 | 540 | -407.7148 | 5.5713
271 | 542 | -438.2324 | 5.505
272 | 544 | -455.3223 | 5.4485
273 | 546 | -474.8535 | 5.392
274 | 548 | -491.9434 | 5.3355
275 | 550 | -522.4609 | 5.2716
276 | 552 | -544.4336 | 5.2077
277 | 554 | -563.9648 | 5.1463
278 | 556 | -581.0547 | 5.0849
279 | 558 | -609.1309 | 5.0137
280 | 560 | -627.4414 | 4.9547
281 | 562 | -649.4141 | 4.8859
282 | 564 | -670.166 | 4.8221
283 | 566 | -697.0215 | 4.7508
284 | 568 | -717.7734 | 4.682
285 | 570 | -736.084 | 4.6157
286 | 572 | -755.6152 | 4.5494
287 | 574 | -786.1328 | 4.4732
288 | 576 | -803.2227 | 4.3995
289 | 578 | -825.1953 | 4.3283
290 | 580 | -843.5059 | 4.2595
291 | 582 | -871.582 | 4.1809
292 | 584 | -892.334 | 4.1023
293 | 586 | -910.6445 | 4.0262
294 | 588 | -933.8379 | 3.9549
295 | 590 | -960.6934 | 3.8739
296 | 592 | -977.7832 | 3.783
297 | 594 | -999.7559 | 3.7093
298 | 596 | -1016.8457 | 3.6282
299 | 598 | -1047.3633 | 3.5373
300 | 600 | -1066.8945 | 3.4563
301 | 602 | -1086.4258 | 3.3727
302 | 604 | -1107.1777 | 3.2892
303 | 606 | -1131.5918 | 3.1959
304 | 608 | -1153.5645 | 3.1025
305 | 610 | -1173.0957 | 3.0116
306 | 612 | -1193.8477 | 2.9306
307 | 614 | -1223.1445 | 2.8274
308 | 616 | -1241.4551 | 2.7341
309 | 618 | -1258.5449 | 2.6383
310 | 620 | -1279.2969 | 2.5523
311 | 622 | -1311.0352 | 2.4442
312 | 624 | -1329.3457 | 2.341
313 | 626 | -1348.877 | 2.2477
314 | 628 | -1367.1875 | 2.147
315 | 630 | -1395.2637 | 2.034
316 | 632 | -1418.457 | 1.9308
317 | 634 | -1435.5469 | 1.8301
318 | 636 | -1456.2988 | 1.7294
319 | 638 | -1483.1543 | 1.6139
320 | 640 | -1505.127 | 1.5034
321 | 642 | -1524.6582 | 1.3904
322 | 644 | -1541.748 | 1.2847
323 | 646 | -1573.4863 | 1.1595
324 | 648 | -1589.3555 | 1.0465
325 | 650 | -1610.1074 | 0.93346
326 | 652 | -1630.8594 | 0.82046
327 | 654 | -1656.4941 | 0.69027
328 | 656 | -1679.6875 | 0.57236
329 | 658 | -1697.998 | 0.44708
330 | 660 | -1718.75 | 0.32671
331 | 662 | -1748.0469 | 0.19406
332 | 664 | -1762.6953 | 0.066325
333 | 666 | -1785.8887 | -0.058955
334 | 668 | -1802.9785 | -0.18915
335 | 670 | -1834.7168 | -0.33408
336 | 672 | -1854.248 | -0.46427
337 | 674 | -1871.3379 | -0.60184
338 | 676 | -1894.5312 | -0.73203
339 | 678 | -1920.166 | -0.88433
340 | 680 | -1940.918 | -1.0268
341 | 682 | -1960.4492 | -1.1668
342 | 684 | -1987.3047 | -1.3216
343 | 686 | -2010.498 | -1.4714
344 | 688 | -2026.3672 | -1.6213
345 | 690 | -2047.1191 | -1.7711
346 | 692 | -2077.6367 | -1.9357
347 | 694 | -2093.5059 | -2.0929
348 | 696 | -2117.9199 | -2.2477
349 | 698 | -2136.2305 | -2.4
350 | 700 | -2165.5273 | -2.5768
351 | 702 | -2183.8379 | -2.7439
352 | 704 | -2200.9277 | -2.9035
353 | 706 | -2224.1211 | -3.073
354 | 708 | -2250.9766 | -3.2548
355 | 710 | -2271.7285 | -3.4366
356 | 712 | -2291.2598 | -3.611
357 | 714 | -2307.1289 | -3.7854
358 | 716 | -2338.8672 | -3.9819
359 | 718 | -2359.6191 | -4.1711
360 | 720 | -2377.9297 | -4.3553
361 | 722 | -2397.4609 | -4.5469
362 | 724 | -2425.5371 | -4.7606
363 | 726 | -2447.5098 | -4.9621
364 | 728 | -2464.5996 | -5.1684
365 | 730 | -2485.3516 | -5.3772
366 | 732 | -2515.8691 | -5.613
367 | 734 | -2531.7383 | -5.839
368 | 736 | -2552.4902 | -6.0626
369 | 738 | -2572.0215 | -6.2959
370 | 740 | -2601.3184 | -6.5539
371 | 742 | -2622.0703 | -6.8069
372 | 744 | -2639.1602 | -7.0697
373 | 746 | -2658.6914 | -7.3326
374 | 748 | -2685.5469 | -7.6372
375 | 750 | -2706.2988 | -7.9319
376 | 752 | -2729.4922 | -8.2439
377 | 754 | -2708.7402 | -8.4527
378 | 756 | -2689.209 | -8.6198
379 | 758 | -2657.4707 | -8.7328
380 | 760 | -2639.1602 | -8.8212
381 | 762 | -2622.0703 | -8.8924
382 | 764 | -2603.7598 | -8.9514
383 | 766 | -2570.8008 | -8.9858
384 | 768 | -2552.4902 | -9.0128
385 | 770 | -2532.959 | -9.0398
386 | 772 | -2513.4277 | -9.0595
387 | 774 | -2485.3516 | -9.057
388 | 776 | -2464.5996 | -9.0668
389 | 778 | -2446.2891 | -9.0717
390 | 780 | -2427.9785 | -9.0717
391 | 782 | -2397.4609 | -9.0668
392 | 784 | -2377.9297 | -9.0644
393 | 786 | -2360.8398 | -9.0619
394 | 788 | -2340.0879 | -9.0546
395 | 790 | -2312.0117 | -9.0423
396 | 792 | -2290.0391 | -9.0349
397 | 794 | -2268.0664 | -9.0251
398 | 796 | -2253.418 | -9.0152
399 | 798 | -2221.6797 | -9.0005
400 | 800 | -2203.3691 | -8.9907
401 | 802 | -2186.2793 | -8.9833
402 | 804 | -2164.3066 | -8.9686
403 | 806 | -2135.0098 | -8.9563
404 | 808 | -2113.0371 | -8.9391
405 | 810 | -2094.7266 | -8.9317
406 | 812 | -2077.6367 | -8.917
407 | 814 | -2049.5605 | -8.9023
408 | 816 | -2027.5879 | -8.8924
409 | 818 | -2008.0566 | -8.8728
410 | 820 | -1988.5254 | -8.8605
411 | 822 | -1960.4492 | -8.8482
412 | 824 | -1942.1387 | -8.831
413 | 826 | -1921.3867 | -8.8187
414 | 828 | -1895.752 | -8.8015
415 | 830 | -1875 | -8.7868
416 | 832 | -1851.8066 | -8.7721
417 | 834 | -1834.7168 | -8.7573
418 | 836 | -1806.6406 | -8.7401
419 | 838 | -1788.3301 | -8.7205
420 | 840 | -1768.7988 | -8.7082
421 | 842 | -1744.3848 | -8.691
422 | 844 | -1717.5293 | -8.6713
423 | 846 | -1700.4395 | -8.6566
424 | 848 | -1680.9082 | -8.6394
425 | 850 | -1661.377 | -8.6271
426 | 852 | -1629.6387 | -8.605
427 | 854 | -1610.1074 | -8.5878
428 | 856 | -1594.2383 | -8.5755
429 | 858 | -1572.2656 | -8.5559
430 | 860 | -1544.1895 | -8.5338
431 | 862 | -1523.4375 | -8.5166
432 | 864 | -1502.6855 | -8.4994
433 | 866 | -1486.8164 | -8.4822
434 | 868 | -1457.5195 | -8.4625
435 | 870 | -1437.9883 | -8.4429
436 | 872 | -1416.0156 | -8.4257
437 | 874 | -1398.9258 | -8.4085
438 | 876 | -1368.4082 | -8.3815
439 | 878 | -1350.0977 | -8.3618
440 | 880 | -1330.5664 | -8.3471
441 | 882 | -1308.5938 | -8.3274
442 | 884 | -1282.959 | -8.3053
443 | 886 | -1259.7656 | -8.2808
444 | 888 | -1243.8965 | -8.2611
445 | 890 | -1221.9238 | -8.2415
446 | 892 | -1193.8477 | -8.2169
447 | 894 | -1175.5371 | -8.1972
448 | 896 | -1153.5645 | -8.1727
449 | 898 | -1135.2539 | -8.153
450 | 900 | -1103.5156 | -8.126
451 | 902 | -1090.0879 | -8.1039
452 | 904 | -1068.1152 | -8.0867
453 | 906 | -1048.584 | -8.0621
454 | 908 | -1018.0664 | -8.0351
455 | 910 | -997.3145 | -8.0155
456 | 912 | -981.4453 | -7.9934
457 | 914 | -959.4727 | -7.9712
458 | 916 | -932.6172 | -7.9393
459 | 918 | -910.6445 | -7.9123
460 | 920 | -892.334 | -7.8902
461 | 922 | -874.0234 | -7.8656
462 | 924 | -843.5059 | -7.8337
463 | 926 | -825.1953 | -7.8116
464 | 928 | -804.4434 | -7.787
465 | 930 | -784.9121 | -7.7624
466 | 932 | -759.2773 | -7.7281
467 | 934 | -734.8633 | -7.7035
468 | 936 | -720.2148 | -7.6765
469 | 938 | -698.2422 | -7.6495
470 | 940 | -670.166 | -7.6151
471 | 942 | -650.6348 | -7.5905
472 | 944 | -629.8828 | -7.561
473 | 946 | -612.793 | -7.5315
474 | 948 | -582.2754 | -7.4971
475 | 950 | -563.9648 | -7.4701
476 | 952 | -543.2129 | -7.4382
477 | 954 | -521.2402 | -7.4112
478 | 956 | -498.0469 | -7.3743
479 | 958 | -474.8535 | -7.3448
480 | 960 | -456.543 | -7.3105
481 | 962 | -437.0117 | -7.281
482 | 964 | -406.4941 | -7.2392
483 | 966 | -390.625 | -7.2073
484 | 968 | -367.4316 | -7.1704
485 | 970 | -349.1211 | -7.1459
486 | 972 | -321.0449 | -7.1041
487 | 974 | -299.0723 | -7.0673
488 | 976 | -281.9824 | -7.0304
489 | 978 | -261.2305 | -6.9936
490 | 980 | -233.1543 | -6.9567
491 | 982 | -214.8438 | -6.915
492 | 984 | -194.0918 | -6.8806
493 | 986 | -175.7812 | -6.8413
494 | 988 | -144.043 | -6.7971
495 | 990 | -125.7324 | -6.7578
496 | 992 | -109.8633 | -6.7234
497 | 994 | -87.8906 | -6.6865
498 | 996 | -58.5938 | -6.6349
499 | 998 | -35.4004 | -6.5907
500 | 1000 | -18.3105 | -6.5539
501 | 1002 | -2.4414 | -6.5096
Center data before PMax, ±Pr and ±Vc Calc.
PMax (µC/cm2) | 8.1874
Pr (µC/cm2) | 6.5096
-Pr (µC/cm2) | -6.5096
Ec (kV/cm) | 393406.4593
-Ec (kV/cm) | -443743.5375
CMax-Eff (nF) | 0.70058
Offset (µC/cm2) | 3.7289
Vert. (±Pr) Shift (µC/cm2) | -4.4409e-16
Horiz. Shift (±Ec) | -25168.5391
A (Loop Area - µC/cm2·Volts) | 192.4302
Hysteresis Version: 5.3.0 - Radiant Technologies, Inc., 1999 - 10/02/14