## Hysteresis Task
Hysteresis
Executed Version | 5.3.0
Vision Version | 5.3.1 (R)
Vision Compiled | 2014-09-10
Driver Version | 5.1.14
Windows Version | Windows 7
Processor Information | x86 (AMD or Intel) - 4 Processors
Tester Name | RT66B0914-297
Tester S/N | RT66B0914-297
Internal Amp Type | No Internal Amp
Internal Amp Serial | 0
Execution Count | 1
Excel Date | 11/6/2022 - 19:8:39
Configuration Date | 2022-06-11 17:36
Execution Date | 2022-06-11 19:08
Sample Info.
Sample Name | 13_30_2
Lot Name
Wafer Name
Die Row/Column | 0/0
Capacitor ID | 0
Area (cm2) | 0.23531
Thickness (µm) | 2500
Mux Adjust | Disabled
Amplifier | High Voltage (HVA)
HVI Channel/Port | 1/1
DRIVE Gain Factor | 1000
DRIVE Voltage Limit | 4000
Tester Info
Tester Name | RT66B0914-297
Tester Serial Number | RT66B0914-297
Return Signal Amp. Level [Index] | HVI: 0.00021 [4]
Hysteresis Info
Task Name | Hyst-405
Max. Volts | 3000
Max. Field (kV/cm) | 12
Hysteresis Period (ms) | 1000
Preset Disabled
Profile | Standard Bipolar
Data | Valid Data
Point | Time (ms) | Field (kV/cm) | Measured Polarization (µC/cm2)
1 | 2 | 2.4414 | -12.7982
2 | 4 | 15.8691 | -12.8228
3 | 6 | 48.8281 | -12.8228
4 | 8 | 68.3594 | -12.7982
5 | 10 | 97.6562 | -12.7982
6 | 12 | 114.7461 | -12.7491
7 | 14 | 145.2637 | -12.7736
8 | 16 | 164.7949 | -12.7245
9 | 18 | 192.8711 | -12.7245
10 | 20 | 209.9609 | -12.7
11 | 22 | 241.6992 | -12.6508
12 | 24 | 263.6719 | -12.6754
13 | 26 | 279.541 | -12.6754
14 | 28 | 307.6172 | -12.6017
15 | 30 | 329.5898 | -12.5526
16 | 32 | 361.3281 | -12.528
17 | 34 | 377.1973 | -12.5034
18 | 36 | 407.7148 | -12.4543
19 | 38 | 424.8047 | -12.3806
20 | 40 | 456.543 | -12.3315
21 | 42 | 477.2949 | -12.2824
22 | 44 | 501.709 | -12.1595
23 | 46 | 524.9023 | -12.1595
24 | 48 | 554.1992 | -12.0858
25 | 50 | 573.7305 | -12.0121
26 | 52 | 592.041 | -11.9139
27 | 54 | 618.8965 | -11.8648
28 | 56 | 642.0898 | -11.7911
29 | 58 | 671.3867 | -11.7174
30 | 60 | 689.6973 | -11.6191
31 | 62 | 716.5527 | -11.5454
32 | 64 | 736.084 | -11.4226
33 | 66 | 765.3809 | -11.3735
34 | 68 | 784.9121 | -11.2506
35 | 70 | 812.9883 | -11.1524
36 | 72 | 831.2988 | -11.0541
37 | 74 | 852.0508 | -10.9804
38 | 76 | 881.3477 | -10.9067
39 | 78 | 904.541 | -10.7839
40 | 80 | 931.3965 | -10.6611
41 | 82 | 949.707 | -10.5628
42 | 84 | 981.4453 | -10.44
43 | 86 | 997.3145 | -10.3417
44 | 88 | 1027.832 | -10.1698
45 | 90 | 1046.1426 | -10.0715
46 | 92 | 1072.998 | -9.9978
47 | 94 | 1097.4121 | -9.8259
48 | 96 | 1123.0469 | -9.7031
49 | 98 | 1145.0195 | -9.5802
50 | 100 | 1162.1094 | -9.482
51 | 102 | 1191.4062 | -9.3592
52 | 104 | 1214.5996 | -9.2118
53 | 106 | 1240.2344 | -9.0644
54 | 108 | 1258.5449 | -8.917
55 | 110 | 1289.0625 | -8.745
56 | 112 | 1312.2559 | -8.6222
57 | 114 | 1339.1113 | -8.4748
58 | 116 | 1358.6426 | -8.3029
59 | 118 | 1385.498 | -8.0818
60 | 120 | 1407.4707 | -7.959
61 | 122 | 1425.7812 | -7.8361
62 | 124 | 1453.8574 | -7.6888
63 | 126 | 1477.0508 | -7.5168
64 | 128 | 1506.3477 | -7.2957
65 | 130 | 1523.4375 | -7.1729
66 | 132 | 1551.5137 | -6.9764
67 | 134 | 1571.0449 | -6.7799
68 | 136 | 1600.3418 | -6.6079
69 | 138 | 1621.0938 | -6.3623
70 | 140 | 1649.1699 | -6.2394
71 | 142 | 1667.4805 | -5.9938
72 | 144 | 1688.2324 | -5.8218
73 | 146 | 1713.8672 | -5.6253
74 | 148 | 1735.8398 | -5.4288
75 | 150 | 1762.6953 | -5.1832
76 | 152 | 1782.2266 | -4.9866
77 | 154 | 1816.4062 | -4.7164
78 | 156 | 1831.0547 | -4.5199
79 | 158 | 1862.793 | -4.2497
80 | 160 | 1881.1035 | -4.0286
81 | 162 | 1910.4004 | -3.7584
82 | 164 | 1932.373 | -3.5373
83 | 166 | 1958.0078 | -3.218
84 | 168 | 1977.5391 | -2.9723
85 | 170 | 1997.0703 | -2.7021
86 | 172 | 2027.5879 | -2.4565
87 | 174 | 2045.8984 | -2.1371
88 | 176 | 2075.1953 | -1.8669
89 | 178 | 2093.5059 | -1.5721
90 | 180 | 2124.0234 | -1.2528
91 | 182 | 2147.2168 | -0.93346
92 | 184 | 2171.6309 | -0.58955
93 | 186 | 2192.3828 | -0.31934
94 | 188 | 2221.6797 | 0.049129
95 | 190 | 2242.4316 | 0.34391
96 | 192 | 2261.9629 | 0.71238
97 | 194 | 2287.5977 | 1.0317
98 | 196 | 2310.791 | 1.4248
99 | 198 | 2337.6465 | 1.7687
100 | 200 | 2358.3984 | 2.1863
101 | 202 | 2387.6953 | 2.5302
102 | 204 | 2403.5645 | 2.9232
103 | 206 | 2436.5234 | 3.3408
104 | 208 | 2453.6133 | 3.7338
105 | 210 | 2485.3516 | 4.176
106 | 212 | 2503.6621 | 4.569
107 | 214 | 2530.5176 | 5.0112
108 | 216 | 2551.2695 | 5.4288
109 | 218 | 2572.0215 | 5.8218
110 | 220 | 2600.0977 | 6.264
111 | 222 | 2617.1875 | 6.6816
112 | 224 | 2648.9258 | 7.1483
113 | 226 | 2667.2363 | 7.6642
114 | 228 | 2696.5332 | 8.1064
115 | 230 | 2714.8438 | 8.6222
116 | 232 | 2745.3613 | 9.1381
117 | 234 | 2767.334 | 9.6785
118 | 236 | 2792.9688 | 10.2435
119 | 238 | 2811.2793 | 10.7839
120 | 240 | 2832.0312 | 11.3489
121 | 242 | 2863.7695 | 11.9139
122 | 244 | 2880.8594 | 12.5526
123 | 246 | 2911.377 | 13.2404
124 | 248 | 2928.4668 | 13.9036
125 | 250 | 2961.4258 | 14.6651
126 | 252 | 2978.5156 | 15.4758
127 | 254 | 2957.7637 | 16.1145
128 | 256 | 2932.1289 | 16.6057
129 | 258 | 2910.1562 | 17.0479
130 | 260 | 2885.7422 | 17.3427
131 | 262 | 2862.5488 | 17.6375
132 | 264 | 2830.8105 | 17.8585
133 | 266 | 2813.7207 | 18.0551
134 | 268 | 2795.4102 | 18.2025
135 | 270 | 2766.1133 | 18.3253
136 | 272 | 2744.1406 | 18.4481
137 | 274 | 2716.0645 | 18.5218
138 | 276 | 2697.7539 | 18.5709
139 | 278 | 2669.6777 | 18.5955
140 | 280 | 2648.9258 | 18.6446
141 | 282 | 2617.1875 | 18.6937
142 | 284 | 2600.0977 | 18.7183
143 | 286 | 2570.8008 | 18.7183
144 | 288 | 2551.2695 | 18.7183
145 | 290 | 2530.5176 | 18.7183
146 | 292 | 2502.4414 | 18.7183
147 | 294 | 2485.3516 | 18.6937
148 | 296 | 2453.6133 | 18.6937
149 | 298 | 2435.3027 | 18.6692
150 | 300 | 2403.5645 | 18.6937
151 | 302 | 2386.4746 | 18.6692
152 | 304 | 2360.8398 | 18.6446
153 | 306 | 2335.2051 | 18.7183
154 | 308 | 2307.1289 | 18.6446
155 | 310 | 2287.5977 | 18.6446
156 | 312 | 2259.5215 | 18.6446
157 | 314 | 2242.4316 | 18.6201
158 | 316 | 2219.2383 | 18.5464
159 | 318 | 2191.1621 | 18.5709
160 | 320 | 2170.4102 | 18.5955
161 | 322 | 2144.7754 | 18.5464
162 | 324 | 2127.6855 | 18.5464
163 | 326 | 2094.7266 | 18.4972
164 | 328 | 2073.9746 | 18.5218
165 | 330 | 2045.8984 | 18.4727
166 | 332 | 2027.5879 | 18.4481
167 | 334 | 2000.7324 | 18.399
168 | 336 | 1977.5391 | 18.399
169 | 338 | 1959.2285 | 18.4235
170 | 340 | 1928.7109 | 18.399
171 | 342 | 1910.4004 | 18.3744
172 | 344 | 1883.5449 | 18.3498
173 | 346 | 1861.5723 | 18.3253
174 | 348 | 1835.9375 | 18.2761
175 | 350 | 1813.9648 | 18.2761
176 | 352 | 1783.4473 | 18.2516
177 | 354 | 1765.1367 | 18.227
178 | 356 | 1738.2812 | 18.2025
179 | 358 | 1718.75 | 18.2025
180 | 360 | 1690.6738 | 18.1779
181 | 362 | 1668.7012 | 18.1779
182 | 364 | 1647.9492 | 18.1779
183 | 366 | 1619.873 | 18.1288
184 | 368 | 1597.9004 | 18.0796
185 | 370 | 1568.6035 | 18.0551
186 | 372 | 1555.1758 | 18.0551
187 | 374 | 1525.8789 | 18.0551
188 | 376 | 1502.6855 | 18.0059
189 | 378 | 1475.8301 | 17.9814
190 | 380 | 1456.2988 | 17.9322
191 | 382 | 1423.3398 | 17.9322
192 | 384 | 1406.25 | 17.8831
193 | 386 | 1387.9395 | 17.8585
194 | 388 | 1358.6426 | 17.8585
195 | 390 | 1341.5527 | 17.8094
196 | 392 | 1311.0352 | 17.7849
197 | 394 | 1289.0625 | 17.7603
198 | 396 | 1262.207 | 17.7357
199 | 398 | 1240.2344 | 17.7849
200 | 400 | 1209.7168 | 17.662
201 | 402 | 1191.4062 | 17.662
202 | 404 | 1165.7715 | 17.6129
203 | 406 | 1143.7988 | 17.6129
204 | 408 | 1126.709 | 17.5638
205 | 410 | 1098.6328 | 17.5392
206 | 412 | 1076.6602 | 17.4901
207 | 414 | 1046.1426 | 17.4901
208 | 416 | 1030.2734 | 17.4409
209 | 418 | 996.0938 | 17.3918
210 | 420 | 977.7832 | 17.3918
211 | 422 | 950.9277 | 17.3427
212 | 424 | 933.8379 | 17.3181
213 | 426 | 900.8789 | 17.2936
214 | 428 | 885.0098 | 17.2444
215 | 430 | 854.4922 | 17.1953
216 | 432 | 834.9609 | 17.1216
217 | 434 | 814.209 | 17.1216
218 | 436 | 786.1328 | 17.0725
219 | 438 | 765.3809 | 17.0479
220 | 440 | 734.8633 | 17.0233
221 | 442 | 716.5527 | 16.9497
222 | 444 | 690.918 | 16.9497
223 | 446 | 668.9453 | 16.876
224 | 448 | 642.0898 | 16.8268
225 | 450 | 622.5586 | 16.8023
226 | 452 | 592.041 | 16.7286
227 | 454 | 573.7305 | 16.704
228 | 456 | 551.7578 | 16.6794
229 | 458 | 522.4609 | 16.6549
230 | 460 | 502.9297 | 16.6057
231 | 462 | 473.6328 | 16.5321
232 | 464 | 455.3223 | 16.4829
233 | 466 | 427.2461 | 16.4338
234 | 468 | 405.2734 | 16.3847
235 | 470 | 379.6387 | 16.311
236 | 472 | 361.3281 | 16.311
237 | 474 | 329.5898 | 16.2373
238 | 476 | 308.8379 | 16.2127
239 | 478 | 280.7617 | 16.139
240 | 480 | 261.2305 | 16.0899
241 | 482 | 240.4785 | 16.0653
242 | 484 | 212.4023 | 15.9916
243 | 486 | 192.8711 | 15.9179
244 | 488 | 164.7949 | 15.8442
245 | 490 | 146.4844 | 15.8197
246 | 492 | 117.1875 | 15.746
247 | 494 | 96.4355 | 15.7214
248 | 496 | 65.918 | 15.6232
249 | 498 | 47.6074 | 15.574
250 | 500 | 19.5312 | 15.5249
251 | 502 | -2.4414 | 15.4266
252 | 504 | -20.752 | 15.3529
253 | 506 | -35.4004 | 15.3284
254 | 508 | -68.3594 | 15.2301
255 | 510 | -87.8906 | 15.2301
256 | 512 | -114.7461 | 15.1073
257 | 514 | -133.0566 | 15.0827
258 | 516 | -167.2363 | 14.9845
259 | 518 | -183.1055 | 14.9108
260 | 520 | -211.1816 | 14.788
261 | 522 | -231.9336 | 14.8125
262 | 524 | -263.6719 | 14.6897
263 | 526 | -279.541 | 14.5669
264 | 528 | -303.9551 | 14.5914
265 | 530 | -332.0312 | 14.4441
266 | 532 | -350.3418 | 14.3949
267 | 534 | -375.9766 | 14.3212
268 | 536 | -401.6113 | 14.1738
269 | 538 | -426.0254 | 14.1247
270 | 540 | -444.3359 | 14.0265
271 | 542 | -476.0742 | 13.9036
272 | 544 | -495.6055 | 13.8545
273 | 546 | -521.2402 | 13.7808
274 | 548 | -541.9922 | 13.7071
275 | 550 | -561.5234 | 13.5352
276 | 552 | -589.5996 | 13.486
277 | 554 | -612.793 | 13.4123
278 | 556 | -640.8691 | 13.2649
279 | 558 | -662.8418 | 13.2158
280 | 560 | -689.6973 | 13.1421
281 | 562 | -706.7871 | 12.9456
282 | 564 | -736.084 | 12.921
283 | 566 | -759.2773 | 12.7736
284 | 568 | -786.1328 | 12.6754
285 | 570 | -806.8848 | 12.5771
286 | 572 | -836.1816 | 12.4789
287 | 574 | -852.0508 | 12.3315
288 | 576 | -874.0234 | 12.1841
289 | 578 | -899.6582 | 12.1104
290 | 580 | -919.1895 | 11.9876
291 | 582 | -952.1484 | 11.8648
292 | 584 | -970.459 | 11.7419
293 | 586 | -998.5352 | 11.6191
294 | 588 | -1015.625 | 11.4717
295 | 590 | -1047.3633 | 11.3735
296 | 592 | -1065.6738 | 11.2261
297 | 594 | -1097.4121 | 11.1278
298 | 596 | -1114.502 | 10.9804
299 | 598 | -1136.4746 | 10.8085
300 | 600 | -1165.7715 | 10.7102
301 | 602 | -1182.8613 | 10.5628
302 | 604 | -1214.5996 | 10.3909
303 | 606 | -1232.9102 | 10.3172
304 | 608 | -1263.4277 | 10.0715
305 | 610 | -1282.959 | 9.9487
306 | 612 | -1311.0352 | 9.8013
307 | 614 | -1329.3457 | 9.6539
308 | 616 | -1359.8633 | 9.482
309 | 618 | -1379.3945 | 9.31
310 | 620 | -1398.9258 | 9.1872
311 | 622 | -1428.2227 | 8.9661
312 | 624 | -1445.3125 | 8.8187
313 | 626 | -1475.8301 | 8.6468
314 | 628 | -1496.582 | 8.4503
315 | 630 | -1525.8789 | 8.2783
316 | 632 | -1542.9688 | 8.0818
317 | 634 | -1571.0449 | 7.8853
318 | 636 | -1591.7969 | 7.7379
319 | 638 | -1622.3145 | 7.4922
320 | 640 | -1641.8457 | 7.3203
321 | 642 | -1666.2598 | 7.0746
322 | 644 | -1689.4531 | 6.8781
323 | 646 | -1706.543 | 6.7062
324 | 648 | -1738.2812 | 6.4851
325 | 650 | -1755.3711 | 6.264
326 | 652 | -1784.668 | 5.9938
327 | 654 | -1806.6406 | 5.7973
328 | 656 | -1834.7168 | 5.5516
329 | 658 | -1853.0273 | 5.3305
330 | 660 | -1882.3242 | 5.0603
331 | 662 | -1904.2969 | 4.7901
332 | 664 | -1931.1523 | 4.5199
333 | 666 | -1951.9043 | 4.2743
334 | 668 | -1970.2148 | 4.0286
335 | 670 | -2000.7324 | 3.7584
336 | 672 | -2020.2637 | 3.4882
337 | 674 | -2045.8984 | 3.1934
338 | 676 | -2069.0918 | 2.8741
339 | 678 | -2095.9473 | 2.5547
340 | 680 | -2116.6992 | 2.2845
341 | 682 | -2143.5547 | 1.916
342 | 684 | -2164.3066 | 1.5967
343 | 686 | -2193.6035 | 1.2528
344 | 688 | -2214.3555 | 0.90889
345 | 690 | -2243.6523 | 0.56499
346 | 692 | -2260.7422 | 0.19652
347 | 694 | -2280.2734 | -0.12282
348 | 696 | -2309.5703 | -0.54042
349 | 698 | -2330.3223 | -0.90889
350 | 700 | -2359.6191 | -1.3511
351 | 702 | -2377.9297 | -1.7687
352 | 704 | -2407.2266 | -2.1617
353 | 706 | -2426.7578 | -2.653
354 | 708 | -2454.834 | -3.0706
355 | 710 | -2475.5859 | -3.5128
356 | 712 | -2506.1035 | -4.004
357 | 714 | -2519.5312 | -4.5199
358 | 716 | -2543.9453 | -4.9866
359 | 718 | -2569.5801 | -5.4534
360 | 720 | -2590.332 | -5.9692
361 | 722 | -2622.0703 | -6.4851
362 | 724 | -2639.1602 | -7.0255
363 | 726 | -2668.457 | -7.5905
364 | 728 | -2685.5469 | -8.1309
365 | 730 | -2716.0645 | -8.6959
366 | 732 | -2736.8164 | -9.2855
367 | 734 | -2766.1133 | -9.8504
368 | 736 | -2785.6445 | -10.4646
369 | 738 | -2803.9551 | -11.0541
370 | 740 | -2833.252 | -11.6682
371 | 742 | -2850.3418 | -12.356
372 | 744 | -2885.7422 | -12.9947
373 | 746 | -2900.3906 | -13.6825
374 | 748 | -2932.1289 | -14.3949
375 | 750 | -2951.6602 | -15.1319
376 | 752 | -2977.2949 | -15.9179
377 | 754 | -2950.4395 | -16.5075
378 | 756 | -2930.9082 | -16.9497
379 | 758 | -2901.6113 | -17.3181
380 | 760 | -2883.3008 | -17.6129
381 | 762 | -2855.2246 | -17.834
382 | 764 | -2832.0312 | -17.9814
383 | 766 | -2803.9551 | -18.1533
384 | 768 | -2783.2031 | -18.3007
385 | 770 | -2763.6719 | -18.4235
386 | 772 | -2738.0371 | -18.4481
387 | 774 | -2719.7266 | -18.5218
388 | 776 | -2685.5469 | -18.5955
389 | 778 | -2668.457 | -18.5955
390 | 780 | -2640.3809 | -18.6201
391 | 782 | -2618.4082 | -18.6692
392 | 784 | -2593.9941 | -18.6937
393 | 786 | -2569.5801 | -18.6692
394 | 788 | -2543.9453 | -18.6692
395 | 790 | -2524.4141 | -18.6692
396 | 792 | -2502.4414 | -18.7183
397 | 794 | -2476.8066 | -18.6692
398 | 796 | -2454.834 | -18.6692
399 | 798 | -2427.9785 | -18.6446
400 | 800 | -2408.4473 | -18.6201
401 | 802 | -2377.9297 | -18.6201
402 | 804 | -2358.3984 | -18.6201
403 | 806 | -2329.1016 | -18.6201
404 | 808 | -2312.0117 | -18.5464
405 | 810 | -2282.7148 | -18.5955
406 | 812 | -2260.7422 | -18.5464
407 | 814 | -2241.2109 | -18.5955
408 | 816 | -2213.1348 | -18.5218
409 | 818 | -2194.8242 | -18.5218
410 | 820 | -2165.5273 | -18.4727
411 | 822 | -2142.334 | -18.4727
412 | 824 | -2115.4785 | -18.4727
413 | 826 | -2095.9473 | -18.4481
414 | 828 | -2067.8711 | -18.4481
415 | 830 | -2047.1191 | -18.4235
416 | 832 | -2016.6016 | -18.399
417 | 834 | -2001.9531 | -18.399
418 | 836 | -1968.9941 | -18.3744
419 | 838 | -1950.6836 | -18.3744
420 | 840 | -1929.9316 | -18.3498
421 | 842 | -1900.6348 | -18.3253
422 | 844 | -1884.7656 | -18.2761
423 | 846 | -1851.8066 | -18.2761
424 | 848 | -1833.4961 | -18.2761
425 | 850 | -1802.9785 | -18.227
426 | 852 | -1785.8887 | -18.227
427 | 854 | -1756.5918 | -18.227
428 | 856 | -1735.8398 | -18.1533
429 | 858 | -1705.3223 | -18.1288
430 | 860 | -1685.791 | -18.1288
431 | 862 | -1671.1426 | -18.1533
432 | 864 | -1640.625 | -18.1288
433 | 866 | -1621.0938 | -18.1042
434 | 868 | -1589.3555 | -18.1042
435 | 870 | -1569.8242 | -18.0551
436 | 872 | -1545.4102 | -18.0059
437 | 874 | -1520.9961 | -18.0305
438 | 876 | -1496.582 | -17.9814
439 | 878 | -1473.3887 | -17.9322
440 | 880 | -1445.3125 | -17.9814
441 | 882 | -1428.2227 | -17.9077
442 | 884 | -1395.2637 | -17.8585
443 | 886 | -1379.3945 | -17.834
444 | 888 | -1358.6426 | -17.8094
445 | 890 | -1329.3457 | -17.8094
446 | 892 | -1313.4766 | -17.7849
447 | 894 | -1279.2969 | -17.7603
448 | 896 | -1262.207 | -17.7357
449 | 898 | -1231.6895 | -17.6866
450 | 900 | -1212.1582 | -17.6866
451 | 902 | -1185.3027 | -17.6375
452 | 904 | -1162.1094 | -17.5883
453 | 906 | -1135.2539 | -17.6129
454 | 908 | -1113.2812 | -17.5638
455 | 910 | -1094.9707 | -17.5392
456 | 912 | -1069.3359 | -17.5146
457 | 914 | -1048.584 | -17.4164
458 | 916 | -1019.2871 | -17.4655
459 | 918 | -999.7559 | -17.4409
460 | 920 | -970.459 | -17.4164
461 | 922 | -948.4863 | -17.3673
462 | 924 | -922.8516 | -17.3181
463 | 926 | -902.0996 | -17.2444
464 | 928 | -876.4648 | -17.2444
465 | 930 | -856.9336 | -17.1953
466 | 932 | -833.7402 | -17.1707
467 | 934 | -805.6641 | -17.1462
468 | 936 | -788.5742 | -17.1462
469 | 938 | -755.6152 | -17.0479
470 | 940 | -736.084 | -17.0479
471 | 942 | -709.2285 | -16.9742
472 | 944 | -689.6973 | -16.9988
473 | 946 | -657.959 | -16.9005
474 | 948 | -642.0898 | -16.9005
475 | 950 | -611.5723 | -16.8268
476 | 952 | -589.5996 | -16.7777
477 | 954 | -563.9648 | -16.7286
478 | 956 | -544.4336 | -16.704
479 | 958 | -523.6816 | -16.6794
480 | 960 | -494.3848 | -16.6057
481 | 962 | -477.2949 | -16.6303
482 | 964 | -444.3359 | -16.5321
483 | 966 | -427.2461 | -16.5075
484 | 968 | -397.9492 | -16.4338
485 | 970 | -377.1973 | -16.4092
486 | 972 | -349.1211 | -16.3601
487 | 974 | -332.0312 | -16.2864
488 | 976 | -300.293 | -16.2127
489 | 978 | -281.9824 | -16.2127
490 | 980 | -261.2305 | -16.139
491 | 982 | -235.5957 | -16.1145
492 | 984 | -212.4023 | -16.0653
493 | 986 | -184.3262 | -16.0162
494 | 988 | -163.5742 | -15.9671
495 | 990 | -135.498 | -15.8934
496 | 992 | -113.5254 | -15.8442
497 | 994 | -87.8906 | -15.8197
498 | 996 | -68.3594 | -15.7214
499 | 998 | -39.0625 | -15.6477
500 | 1000 | -19.5312 | -15.5986
501 | 1002 | -1.2207 | -15.5003
Center data before PMax, ±Pr and ±Vc Calc.
PMax (µC/cm2) | 15.4758
Pr (µC/cm2) | 15.4376
-Pr (µC/cm2) | -15.5003
Ec (kV/cm) | 554443.3594
-Ec (kV/cm) | -568190.3546
CMax-Eff (nF) | 1.2139
Offset (µC/cm2) | 12.8228
Vert. (±Pr) Shift (µC/cm2) | -0.031388
Horiz. Shift (±Ec) | -6873.4976
A (Loop Area - µC/cm2·Volts) | 546.7607
Hysteresis Version: 5.3.0 - Radiant Technologies, Inc., 1999 - 10/02/14