## Hysteresis Task
Hysteresis
Executed Version | 5.3.0
Vision Version | 5.3.1 (R)
Vision Compiled | 2014-09-10
Driver Version | 5.1.14
Windows Version | Windows 7
Processor Information | x86 (AMD or Intel) - 4 Processors
Tester Name | RT66B0914-297
Tester S/N | RT66B0914-297
Internal Amp Type | No Internal Amp
Internal Amp Serial | 0
Execution Count | 1
Excel Date | 11/6/2022 - 19:13:40
Configuration Date | 2022-06-11 17:36
Execution Date | 2022-06-11 19:13
Sample Info.
Sample Name | 13_30_2
Lot Name
Wafer Name
Die Row/Column | 0/0
Capacitor ID | 0
Area (cm2) | 0.23531
Thickness (µm) | 2500
Mux Adjust | Disabled
Amplifier | High Voltage (HVA)
HVI Channel/Port | 1/1
DRIVE Gain Factor | 1000
DRIVE Voltage Limit | 4000
Tester Info
Tester Name | RT66B0914-297
Tester Serial Number | RT66B0914-297
Return Signal Amp. Level [Index] | HVI: 0.00021 [4]
Hysteresis Info
Task Name | Hyst-405
Max. Volts | 3250
Max. Field (kV/cm) | 13
Hysteresis Period (ms) | 1000
Preset Disabled
Profile | Standard Bipolar
Data | Valid Data
Point | Time (ms) | Field (kV/cm) | Measured Polarization (µC/cm2)
1 | 2 | 0 | -31.3323
2 | 4 | 28.0762 | -31.406
3 | 6 | 47.6074 | -31.3569
4 | 8 | 76.9043 | -31.3569
5 | 10 | 103.7598 | -31.3569
6 | 12 | 125.7324 | -31.3323
7 | 14 | 155.0293 | -31.2832
8 | 16 | 185.5469 | -31.2832
9 | 18 | 203.8574 | -31.2586
10 | 20 | 230.7129 | -31.2095
11 | 22 | 261.2305 | -31.1849
12 | 24 | 280.7617 | -31.1849
13 | 26 | 312.5 | -31.1603
14 | 28 | 340.5762 | -31.1358
15 | 30 | 357.666 | -31.0621
16 | 32 | 386.9629 | -31.0129
17 | 34 | 417.4805 | -30.9884
18 | 36 | 438.2324 | -30.9393
19 | 38 | 466.3086 | -30.8901
20 | 40 | 494.3848 | -30.841
21 | 42 | 511.4746 | -30.7919
22 | 44 | 544.4336 | -30.7919
23 | 46 | 574.9512 | -30.6936
24 | 48 | 593.2617 | -30.6199
25 | 50 | 620.1172 | -30.5462
26 | 52 | 646.9727 | -30.4725
27 | 54 | 670.166 | -30.3988
28 | 56 | 699.4629 | -30.3743
29 | 58 | 731.2012 | -30.276
30 | 60 | 745.8496 | -30.2023
31 | 62 | 773.9258 | -30.1286
32 | 64 | 805.6641 | -30.0795
33 | 66 | 825.1953 | -29.9812
34 | 68 | 854.4922 | -29.9075
35 | 70 | 882.5684 | -29.8093
36 | 72 | 899.6582 | -29.7601
37 | 74 | 933.8379 | -29.6373
38 | 76 | 960.6934 | -29.5636
39 | 78 | 980.2246 | -29.4899
40 | 80 | 1009.5215 | -29.3917
41 | 82 | 1026.6113 | -29.318
42 | 84 | 1059.5703 | -29.1706
43 | 86 | 1086.4258 | -29.0969
44 | 88 | 1107.1777 | -28.9495
45 | 90 | 1135.2539 | -28.8758
46 | 92 | 1163.3301 | -28.7776
47 | 94 | 1184.082 | -28.6793
48 | 96 | 1212.1582 | -28.5565
49 | 98 | 1241.4551 | -28.4091
50 | 100 | 1262.207 | -28.3108
51 | 102 | 1290.2832 | -28.2126
52 | 104 | 1319.5801 | -28.0652
53 | 106 | 1337.8906 | -27.9669
54 | 108 | 1364.7461 | -27.8195
55 | 110 | 1396.4844 | -27.6721
56 | 112 | 1418.457 | -27.5493
57 | 114 | 1444.0918 | -27.4265
58 | 116 | 1472.168 | -27.2545
59 | 118 | 1491.6992 | -27.1317
60 | 120 | 1523.4375 | -27.0089
61 | 122 | 1553.9551 | -26.8615
62 | 124 | 1567.3828 | -26.7141
63 | 126 | 1600.3418 | -26.5176
64 | 128 | 1627.1973 | -26.3702
65 | 130 | 1647.9492 | -26.2228
66 | 132 | 1679.6875 | -26.0509
67 | 134 | 1706.543 | -25.8789
68 | 136 | 1726.0742 | -25.707
69 | 138 | 1754.1504 | -25.535
70 | 140 | 1783.4473 | -25.3385
71 | 142 | 1806.6406 | -25.1174
72 | 144 | 1832.2754 | -24.9209
73 | 146 | 1864.0137 | -24.7244
74 | 148 | 1882.3242 | -24.5279
75 | 150 | 1909.1797 | -24.3068
76 | 152 | 1938.4766 | -24.1103
77 | 154 | 1959.2285 | -23.8892
78 | 156 | 1989.7461 | -23.619
79 | 158 | 2017.8223 | -23.4225
80 | 160 | 2034.9121 | -23.1522
81 | 162 | 2066.6504 | -22.9066
82 | 164 | 2094.7266 | -22.6364
83 | 166 | 2116.6992 | -22.3907
84 | 168 | 2144.7754 | -22.096
85 | 170 | 2170.4102 | -21.7766
86 | 172 | 2192.3828 | -21.5555
87 | 174 | 2220.459 | -21.2362
88 | 176 | 2252.1973 | -20.8677
89 | 178 | 2269.2871 | -20.5238
90 | 180 | 2297.3633 | -20.1799
91 | 182 | 2330.3223 | -19.8114
92 | 184 | 2346.1914 | -19.4184
93 | 186 | 2376.709 | -19.0254
94 | 188 | 2406.0059 | -18.6078
95 | 190 | 2423.0957 | -18.1656
96 | 192 | 2456.0547 | -17.748
97 | 194 | 2481.6895 | -17.183
98 | 196 | 2502.4414 | -16.7163
99 | 198 | 2531.7383 | -16.1513
100 | 200 | 2561.0352 | -15.5617
101 | 202 | 2581.7871 | -14.9722
102 | 204 | 2607.4219 | -14.2844
103 | 206 | 2639.1602 | -13.572
104 | 208 | 2656.25 | -12.7859
105 | 210 | 2685.5469 | -11.9262
106 | 212 | 2719.7266 | -10.9681
107 | 214 | 2734.375 | -10.0101
108 | 216 | 2762.4512 | -8.9047
109 | 218 | 2791.748 | -7.6028
110 | 220 | 2813.7207 | -6.3008
111 | 222 | 2841.7969 | -4.7778
112 | 224 | 2872.3145 | -3.0092
113 | 226 | 2889.4043 | -1.1914
114 | 228 | 2918.7012 | 0.89661
115 | 230 | 2951.6602 | 3.2057
116 | 232 | 2967.5293 | 5.7359
117 | 234 | 2999.2676 | 8.4625
118 | 236 | 3031.0059 | 11.5577
119 | 238 | 3046.875 | 14.8002
120 | 240 | 3073.7305 | 18.313
121 | 242 | 3096.9238 | 21.7275
122 | 244 | 3121.3379 | 24.9946
123 | 246 | 3151.8555 | 27.795
124 | 248 | 3172.6074 | 29.9075
125 | 250 | 3203.125 | 31.5288
126 | 252 | 3229.9805 | 32.757
127 | 254 | 3203.125 | 33.494
128 | 256 | 3172.6074 | 33.887
129 | 258 | 3154.2969 | 34.2309
130 | 260 | 3125 | 34.452
131 | 262 | 3092.041 | 34.624
132 | 264 | 3076.1719 | 34.7222
133 | 266 | 3045.6543 | 34.845
134 | 268 | 3028.5645 | 34.9187
135 | 270 | 2999.2676 | 34.9924
136 | 272 | 2966.3086 | 35.017
137 | 274 | 2950.4395 | 35.017
138 | 276 | 2921.1426 | 35.0661
139 | 278 | 2891.8457 | 35.0907
140 | 280 | 2872.3145 | 35.1153
141 | 282 | 2840.5762 | 35.0907
142 | 284 | 2816.1621 | 35.1153
143 | 286 | 2796.6309 | 35.0661
144 | 288 | 2766.1133 | 35.0907
145 | 290 | 2736.8164 | 35.0661
146 | 292 | 2714.8438 | 35.0907
147 | 294 | 2689.209 | 35.0416
148 | 296 | 2659.9121 | 35.0416
149 | 298 | 2640.3809 | 35.0661
150 | 300 | 2611.084 | 35.017
151 | 302 | 2578.125 | 35.017
152 | 304 | 2563.4766 | 34.9924
153 | 306 | 2534.1797 | 34.9924
154 | 308 | 2503.6621 | 34.9924
155 | 310 | 2484.1309 | 34.9679
156 | 312 | 2452.3926 | 34.9433
157 | 314 | 2429.1992 | 34.9433
158 | 316 | 2407.2266 | 34.8942
159 | 318 | 2377.9297 | 34.8696
160 | 320 | 2347.4121 | 34.845
161 | 322 | 2326.6602 | 34.845
162 | 324 | 2301.0254 | 34.845
163 | 326 | 2270.5078 | 34.7959
164 | 328 | 2250.9766 | 34.8205
165 | 330 | 2222.9004 | 34.7713
166 | 332 | 2192.3828 | 34.7468
167 | 334 | 2175.293 | 34.7222
168 | 336 | 2143.5547 | 34.7222
169 | 338 | 2115.4785 | 34.7222
170 | 340 | 2097.168 | 34.6977
171 | 342 | 2065.4297 | 34.6731
172 | 344 | 2038.5742 | 34.5994
173 | 346 | 2016.6016 | 34.624
174 | 348 | 1988.5254 | 34.5994
175 | 350 | 1961.6699 | 34.5748
176 | 352 | 1939.6973 | 34.5994
177 | 354 | 1911.6211 | 34.5011
178 | 356 | 1881.1035 | 34.4766
179 | 358 | 1864.0137 | 34.5011
180 | 360 | 1835.9375 | 34.452
181 | 362 | 1802.9785 | 34.4029
182 | 364 | 1787.1094 | 34.4029
183 | 366 | 1756.5918 | 34.3537
184 | 368 | 1729.7363 | 34.3292
185 | 370 | 1707.7637 | 34.3783
186 | 372 | 1676.0254 | 34.3292
187 | 374 | 1651.6113 | 34.2555
188 | 376 | 1630.8594 | 34.2555
189 | 378 | 1602.7832 | 34.2064
190 | 380 | 1572.2656 | 34.2064
191 | 382 | 1551.5137 | 34.1818
192 | 384 | 1524.6582 | 34.1327
193 | 386 | 1496.582 | 34.1327
194 | 388 | 1475.8301 | 34.1081
195 | 390 | 1446.5332 | 34.059
196 | 392 | 1414.7949 | 34.0098
197 | 394 | 1398.9258 | 34.0098
198 | 396 | 1369.6289 | 33.9607
199 | 398 | 1341.5527 | 33.9607
200 | 400 | 1319.5801 | 33.9361
201 | 402 | 1289.0625 | 33.8625
202 | 404 | 1262.207 | 33.887
203 | 406 | 1242.6758 | 33.8133
204 | 408 | 1214.5996 | 33.7642
205 | 410 | 1184.082 | 33.7642
206 | 412 | 1162.1094 | 33.7151
207 | 414 | 1136.4746 | 33.6905
208 | 416 | 1108.3984 | 33.6659
209 | 418 | 1087.6465 | 33.6414
210 | 420 | 1059.5703 | 33.5922
211 | 422 | 1027.832 | 33.5185
212 | 424 | 1010.7422 | 33.5431
213 | 426 | 979.0039 | 33.4203
214 | 428 | 960.6934 | 33.4694
215 | 430 | 932.6172 | 33.4203
216 | 432 | 900.8789 | 33.3712
217 | 434 | 885.0098 | 33.3712
218 | 436 | 853.2715 | 33.2975
219 | 438 | 823.9746 | 33.2729
220 | 440 | 808.1055 | 33.2483
221 | 442 | 775.1465 | 33.1992
222 | 444 | 747.0703 | 33.1746
223 | 446 | 725.0977 | 33.1009
224 | 448 | 697.0215 | 33.0764
225 | 450 | 671.3867 | 33.0273
226 | 452 | 649.4141 | 33.0027
227 | 454 | 620.1172 | 32.9536
228 | 456 | 587.1582 | 32.9536
229 | 458 | 570.0684 | 32.8799
230 | 460 | 543.2129 | 32.8307
231 | 462 | 515.1367 | 32.7816
232 | 464 | 491.9434 | 32.7079
233 | 466 | 465.0879 | 32.6833
234 | 468 | 433.3496 | 32.6833
235 | 470 | 415.0391 | 32.5851
236 | 472 | 389.4043 | 32.5851
237 | 474 | 356.4453 | 32.5114
238 | 476 | 339.3555 | 32.4623
239 | 478 | 311.2793 | 32.3886
240 | 480 | 279.541 | 32.3394
241 | 482 | 264.8926 | 32.3149
242 | 484 | 231.9336 | 32.2657
243 | 486 | 205.0781 | 32.1675
244 | 488 | 186.7676 | 32.1429
245 | 490 | 155.0293 | 32.1184
246 | 492 | 124.5117 | 32.0447
247 | 494 | 107.4219 | 31.9955
248 | 496 | 78.125 | 31.971
249 | 498 | 50.0488 | 31.8481
250 | 500 | 30.5176 | 31.8481
251 | 502 | -1.2207 | 31.7745
252 | 504 | -19.5312 | 31.7253
253 | 506 | -50.0488 | 31.6516
254 | 508 | -70.8008 | 31.5534
255 | 510 | -100.0977 | 31.5288
256 | 512 | -123.291 | 31.4551
257 | 514 | -147.7051 | 31.406
258 | 516 | -174.5605 | 31.3323
259 | 518 | -203.8574 | 31.2832
260 | 520 | -224.6094 | 31.2586
261 | 522 | -252.6855 | 31.1358
262 | 524 | -280.7617 | 31.1112
263 | 526 | -299.0723 | 31.0129
264 | 528 | -328.3691 | 30.9147
265 | 530 | -357.666 | 30.8656
266 | 532 | -380.8594 | 30.841
267 | 534 | -405.2734 | 30.7427
268 | 536 | -438.2324 | 30.669
269 | 538 | -456.543 | 30.6199
270 | 540 | -483.3984 | 30.4971
271 | 542 | -513.916 | 30.4234
272 | 544 | -534.668 | 30.3743
273 | 546 | -562.7441 | 30.3251
274 | 548 | -592.041 | 30.2023
275 | 550 | -612.793 | 30.1286
276 | 552 | -637.207 | 30.0304
277 | 554 | -668.9453 | 29.9567
278 | 556 | -687.2559 | 29.883
279 | 558 | -716.5527 | 29.7847
280 | 560 | -747.0703 | 29.6619
281 | 562 | -769.043 | 29.6128
282 | 564 | -793.457 | 29.4899
283 | 566 | -823.9746 | 29.4162
284 | 568 | -844.7266 | 29.318
285 | 570 | -872.8027 | 29.2197
286 | 572 | -903.3203 | 29.1215
287 | 574 | -921.6309 | 29.0478
288 | 576 | -952.1484 | 28.9004
289 | 578 | -981.4453 | 28.8021
290 | 580 | -998.5352 | 28.7039
291 | 582 | -1027.832 | 28.6056
292 | 584 | -1058.3496 | 28.4828
293 | 586 | -1076.6602 | 28.3845
294 | 588 | -1105.957 | 28.2617
295 | 590 | -1137.6953 | 28.1634
296 | 592 | -1153.5645 | 28.0652
297 | 594 | -1184.082 | 27.8932
298 | 596 | -1209.7168 | 27.795
299 | 598 | -1229.248 | 27.6967
300 | 600 | -1262.207 | 27.5493
301 | 602 | -1291.5039 | 27.3774
302 | 604 | -1309.8145 | 27.2791
303 | 606 | -1339.1113 | 27.1563
304 | 608 | -1369.6289 | 27.0335
305 | 610 | -1386.7188 | 26.8861
306 | 612 | -1417.2363 | 26.665
307 | 614 | -1445.3125 | 26.5422
308 | 616 | -1467.2852 | 26.4439
309 | 618 | -1496.582 | 26.2474
310 | 620 | -1523.4375 | 26.1491
311 | 622 | -1541.748 | 25.9526
312 | 624 | -1573.4863 | 25.7561
313 | 626 | -1600.3418 | 25.6087
314 | 628 | -1618.6523 | 25.4613
315 | 630 | -1652.832 | 25.3139
316 | 632 | -1676.0254 | 25.0929
317 | 634 | -1697.998 | 24.9455
318 | 636 | -1726.0742 | 24.7489
319 | 638 | -1755.3711 | 24.5279
320 | 640 | -1776.123 | 24.3313
321 | 642 | -1805.4199 | 24.1348
322 | 644 | -1832.2754 | 23.9137
323 | 646 | -1853.0273 | 23.7172
324 | 648 | -1882.3242 | 23.5207
325 | 650 | -1910.4004 | 23.2996
326 | 652 | -1932.373 | 23.0785
327 | 654 | -1958.0078 | 22.8083
328 | 656 | -1990.9668 | 22.5381
329 | 658 | -2010.498 | 22.317
330 | 660 | -2036.1328 | 22.0468
331 | 662 | -2055.6641 | 21.7766
332 | 664 | -2087.4023 | 21.5064
333 | 666 | -2116.6992 | 21.2116
334 | 668 | -2135.0098 | 20.9414
335 | 670 | -2165.5273 | 20.6466
336 | 672 | -2189.9414 | 20.2782
337 | 674 | -2214.3555 | 20.0325
338 | 676 | -2241.2109 | 19.6395
339 | 678 | -2270.5078 | 19.271
340 | 680 | -2292.4805 | 18.9271
341 | 682 | -2318.1152 | 18.5586
342 | 684 | -2348.6328 | 18.141
343 | 686 | -2364.502 | 17.6989
344 | 688 | -2395.0195 | 17.2813
345 | 690 | -2426.7578 | 16.7654
346 | 692 | -2447.5098 | 16.3478
347 | 694 | -2473.1445 | 15.832
348 | 696 | -2502.4414 | 15.2178
349 | 698 | -2521.9727 | 14.6774
350 | 700 | -2551.2695 | 14.0387
351 | 702 | -2584.2285 | 13.3755
352 | 704 | -2598.877 | 12.6877
353 | 706 | -2631.8359 | 11.9016
354 | 708 | -2659.9121 | 11.0664
355 | 710 | -2675.7812 | 10.1575
356 | 712 | -2708.7402 | 9.1995
357 | 714 | -2736.8164 | 8.0449
358 | 716 | -2758.7891 | 6.9395
359 | 718 | -2786.8652 | 5.613
360 | 720 | -2813.7207 | 4.1392
361 | 722 | -2833.252 | 2.567
362 | 724 | -2862.5488 | 0.84748
363 | 726 | -2893.0664 | -1.0686
364 | 728 | -2913.8184 | -3.0829
365 | 730 | -2940.6738 | -5.2691
366 | 732 | -2968.75 | -7.6765
367 | 734 | -2989.502 | -10.2558
368 | 736 | -3018.7988 | -12.9825
369 | 738 | -3051.7578 | -15.9057
370 | 740 | -3065.1855 | -18.8289
371 | 742 | -3098.1445 | -21.7766
372 | 744 | -3123.7793 | -24.577
373 | 746 | -3145.752 | -26.9598
374 | 748 | -3176.2695 | -28.9986
375 | 750 | -3199.4629 | -30.669
376 | 752 | -3225.0977 | -32.0201
377 | 754 | -3200.6836 | -32.8799
378 | 756 | -3176.2695 | -33.4449
379 | 758 | -3145.752 | -33.887
380 | 760 | -3123.7793 | -34.1572
381 | 762 | -3098.1445 | -34.3783
382 | 764 | -3068.8477 | -34.5748
383 | 766 | -3048.0957 | -34.6977
384 | 768 | -3020.0195 | -34.7713
385 | 770 | -2989.502 | -34.845
386 | 772 | -2968.75 | -34.9679
387 | 774 | -2944.3359 | -34.9679
388 | 776 | -2911.377 | -34.9924
389 | 778 | -2891.8457 | -35.017
390 | 780 | -2864.9902 | -35.017
391 | 782 | -2833.252 | -35.0661
392 | 784 | -2816.1621 | -35.1153
393 | 786 | -2783.2031 | -35.0661
394 | 788 | -2753.9062 | -35.0416
395 | 790 | -2738.0371 | -35.0661
396 | 792 | -2707.5195 | -35.0907
397 | 794 | -2678.2227 | -35.0661
398 | 796 | -2657.4707 | -35.0661
399 | 798 | -2629.3945 | -35.0907
400 | 800 | -2602.5391 | -35.0907
401 | 802 | -2580.5664 | -35.0661
402 | 804 | -2551.2695 | -35.0416
403 | 806 | -2521.9727 | -35.0416
404 | 808 | -2502.4414 | -35.017
405 | 810 | -2474.3652 | -34.9679
406 | 812 | -2446.2891 | -34.9679
407 | 814 | -2424.3164 | -34.9433
408 | 816 | -2395.0195 | -34.9679
409 | 818 | -2366.9434 | -34.9433
410 | 820 | -2348.6328 | -34.8696
411 | 822 | -2321.7773 | -34.8942
412 | 824 | -2290.0391 | -34.845
413 | 826 | -2270.5078 | -34.8696
414 | 828 | -2241.2109 | -34.8696
415 | 830 | -2211.9141 | -34.8205
416 | 832 | -2196.0449 | -34.845
417 | 834 | -2163.0859 | -34.7959
418 | 836 | -2133.7891 | -34.7222
419 | 838 | -2114.2578 | -34.7468
420 | 840 | -2086.1816 | -34.7468
421 | 842 | -2059.3262 | -34.6977
422 | 844 | -2036.1328 | -34.6977
423 | 846 | -2006.8359 | -34.6977
424 | 848 | -1988.5254 | -34.624
425 | 850 | -1959.2285 | -34.6731
426 | 852 | -1933.5938 | -34.5994
427 | 854 | -1911.6211 | -34.5748
428 | 856 | -1881.1035 | -34.5748
429 | 858 | -1851.8066 | -34.5994
430 | 860 | -1833.4961 | -34.5748
431 | 862 | -1806.6406 | -34.5011
432 | 864 | -1776.123 | -34.4766
433 | 866 | -1754.1504 | -34.4766
434 | 868 | -1727.2949 | -34.452
435 | 870 | -1697.998 | -34.4029
436 | 872 | -1679.6875 | -34.4029
437 | 874 | -1647.9492 | -34.4029
438 | 876 | -1619.873 | -34.3537
439 | 878 | -1599.1211 | -34.3537
440 | 880 | -1572.2656 | -34.2801
441 | 882 | -1544.1895 | -34.2801
442 | 884 | -1522.2168 | -34.3046
443 | 886 | -1495.3613 | -34.2309
444 | 888 | -1464.8438 | -34.2555
445 | 890 | -1444.0918 | -34.1818
446 | 892 | -1418.457 | -34.1572
447 | 894 | -1386.7188 | -34.1327
448 | 896 | -1368.4082 | -34.1081
449 | 898 | -1337.8906 | -34.0835
450 | 900 | -1308.5938 | -34.059
451 | 902 | -1293.9453 | -34.0344
452 | 904 | -1259.7656 | -33.9853
453 | 906 | -1234.1309 | -33.9607
454 | 908 | -1214.5996 | -33.9361
455 | 910 | -1181.6406 | -33.887
456 | 912 | -1158.4473 | -33.8625
457 | 914 | -1134.0332 | -33.8379
458 | 916 | -1108.3984 | -33.8133
459 | 918 | -1080.3223 | -33.7642
460 | 920 | -1057.1289 | -33.7642
461 | 922 | -1029.0527 | -33.7396
462 | 924 | -999.7559 | -33.6659
463 | 926 | -981.4453 | -33.6659
464 | 928 | -952.1484 | -33.6414
465 | 930 | -922.8516 | -33.5677
466 | 932 | -902.0996 | -33.5677
467 | 934 | -875.2441 | -33.5185
468 | 936 | -844.7266 | -33.494
469 | 938 | -825.1953 | -33.4694
470 | 940 | -797.1191 | -33.4449
471 | 942 | -765.3809 | -33.3712
472 | 944 | -749.5117 | -33.322
473 | 946 | -717.7734 | -33.2975
474 | 948 | -688.4766 | -33.2975
475 | 950 | -672.6074 | -33.2483
476 | 952 | -637.207 | -33.1992
477 | 954 | -612.793 | -33.1255
478 | 956 | -590.8203 | -33.1009
479 | 958 | -561.5234 | -33.0764
480 | 960 | -535.8887 | -33.0273
481 | 962 | -512.6953 | -33.0027
482 | 964 | -487.0605 | -32.9536
483 | 966 | -454.1016 | -32.9044
484 | 968 | -434.5703 | -32.8553
485 | 970 | -407.7148 | -32.8307
486 | 972 | -378.418 | -32.7816
487 | 974 | -358.8867 | -32.7325
488 | 976 | -329.5898 | -32.7079
489 | 978 | -301.5137 | -32.6342
490 | 980 | -280.7617 | -32.5605
491 | 982 | -253.9062 | -32.5605
492 | 984 | -220.9473 | -32.5114
493 | 986 | -203.8574 | -32.4623
494 | 988 | -174.5605 | -32.364
495 | 990 | -144.043 | -32.364
496 | 992 | -129.3945 | -32.3394
497 | 994 | -96.4355 | -32.2657
498 | 996 | -67.1387 | -32.1921
499 | 998 | -47.6074 | -32.1675
500 | 1000 | -19.5312 | -32.0938
501 | 1002 | 1.2207 | -32.0201
Center data before PMax, ±Pr and ±Vc Calc.
PMax (µC/cm2) | 32.757
Pr (µC/cm2) | 31.7773
-Pr (µC/cm2) | -32.0201
Ec (kV/cm) | 726530.1873
-Ec (kV/cm) | -719011.7469
CMax-Eff (nF) | 2.3717
Offset (µC/cm2) | 31.3814
Vert. (±Pr) Shift (µC/cm2) | -0.12141
Horiz. Shift (±Ec) | 3759.2202
A (Loop Area - µC/cm2·Volts) | 1398.803
Hysteresis Version: 5.3.0 - Radiant Technologies, Inc., 1999 - 10/02/14