## Hysteresis Task
Hysteresis
Executed Version | 5.3.0
Vision Version | 5.3.1 (R)
Vision Compiled | 2014-09-10
Driver Version | 5.1.14
Windows Version | Windows 7
Processor Information | x86 (AMD or Intel) - 4 Processors
Tester Name | RT66B0914-297
Tester S/N | RT66B0914-297
Internal Amp Type | No Internal Amp
Internal Amp Serial | 0
Execution Count | 1
Excel Date | 11/6/2022 - 19:15:5
Configuration Date | 2022-06-11 17:36
Execution Date | 2022-06-11 19:14
Sample Info.
Sample Name | 13_30_2
Lot Name
Wafer Name
Die Row/Column | 0/0
Capacitor ID | 0
Area (cm2) | 0.23531
Thickness (µm) | 2500
Mux Adjust | Disabled
Amplifier | High Voltage (HVA)
HVI Channel/Port | 1/1
DRIVE Gain Factor | 1000
DRIVE Voltage Limit | 4000
Tester Info
Tester Name | RT66B0914-297
Tester Serial Number | RT66B0914-297
Return Signal Amp. Level [Index] | HVI: 0.000021 [5]
Hysteresis Info
Task Name | Hyst-405
Max. Volts | 3500
Max. Field (kV/cm) | 14
Hysteresis Period (ms) | 1000
Preset Disabled
Profile | Standard Bipolar
Data | Valid Data
Point | Time (ms) | Field (kV/cm) | Measured Polarization (µC/cm2)
1 | 2 | -1.2207 | -33.7765
2 | 4 | 30.5176 | -33.2852
3 | 6 | 58.5938 | -33.2852
4 | 8 | 85.4492 | -33.2852
5 | 10 | 106.2012 | -33.2852
6 | 12 | 133.0566 | -33.0395
7 | 14 | 163.5742 | -33.0395
8 | 16 | 191.6504 | -33.2852
9 | 18 | 223.3887 | -33.2852
10 | 20 | 253.9062 | -33.0395
11 | 22 | 281.9824 | -33.2852
12 | 24 | 307.6172 | -33.2852
13 | 26 | 329.5898 | -32.7939
14 | 28 | 360.1074 | -32.7939
15 | 30 | 386.9629 | -33.0395
16 | 32 | 417.4805 | -33.2852
17 | 34 | 444.3359 | -33.0395
18 | 36 | 476.0742 | -33.0395
19 | 38 | 501.709 | -33.0395
20 | 40 | 520.0195 | -32.5482
21 | 42 | 550.5371 | -32.7939
22 | 44 | 583.4961 | -32.7939
23 | 46 | 611.5723 | -32.3026
24 | 48 | 639.6484 | -32.3026
25 | 50 | 668.9453 | -32.3026
26 | 52 | 697.0215 | -32.5482
27 | 54 | 728.7598 | -32.3026
28 | 56 | 745.8496 | -32.3026
29 | 58 | 777.5879 | -32.0569
30 | 60 | 806.8848 | -32.0569
31 | 62 | 836.1816 | -31.8113
32 | 64 | 861.8164 | -31.8113
33 | 66 | 889.8926 | -32.0569
34 | 68 | 921.6309 | -31.8113
35 | 70 | 941.1621 | -31.5657
36 | 72 | 971.6797 | -31.32
37 | 74 | 997.3145 | -31.32
38 | 76 | 1029.0527 | -31.5657
39 | 78 | 1054.6875 | -31.5657
40 | 80 | 1083.9844 | -31.0744
41 | 82 | 1113.2812 | -30.8287
42 | 84 | 1147.4609 | -30.8287
43 | 86 | 1164.5508 | -31.0744
44 | 88 | 1191.4062 | -30.8287
45 | 90 | 1221.9238 | -30.5831
46 | 92 | 1248.7793 | -30.5831
47 | 94 | 1281.7383 | -30.0918
48 | 96 | 1308.5938 | -30.3374
49 | 98 | 1339.1113 | -30.0918
50 | 100 | 1361.084 | -30.3374
51 | 102 | 1386.7188 | -30.0918
52 | 104 | 1413.5742 | -30.0918
53 | 106 | 1444.0918 | -29.6005
54 | 108 | 1475.8301 | -29.6005
55 | 110 | 1503.9062 | -29.3548
56 | 112 | 1534.4238 | -29.1092
57 | 114 | 1560.0586 | -29.3548
58 | 116 | 1580.8105 | -28.8635
59 | 118 | 1610.1074 | -28.8635
60 | 120 | 1636.9629 | -28.6179
61 | 122 | 1667.4805 | -28.8635
62 | 124 | 1699.2188 | -28.3722
63 | 126 | 1727.2949 | -27.8809
64 | 128 | 1755.3711 | -27.8809
65 | 130 | 1784.668 | -27.8809
66 | 132 | 1802.9785 | -27.3897
67 | 134 | 1833.4961 | -27.6353
68 | 136 | 1861.5723 | -26.8984
69 | 138 | 1893.3105 | -27.144
70 | 140 | 1922.6074 | -26.8984
71 | 142 | 1951.9043 | -26.6527
72 | 144 | 1977.5391 | -26.1614
73 | 146 | 1998.291 | -25.9158
74 | 148 | 2027.5879 | -25.9158
75 | 150 | 2055.6641 | -25.4245
76 | 152 | 2087.4023 | -25.4245
77 | 154 | 2114.2578 | -25.1788
78 | 156 | 2145.9961 | -25.1788
79 | 158 | 2171.6309 | -24.6875
80 | 160 | 2199.707 | -24.4419
81 | 162 | 2219.2383 | -23.7049
82 | 164 | 2252.1973 | -23.7049
83 | 166 | 2280.2734 | -23.2137
84 | 168 | 2308.3496 | -22.968
85 | 170 | 2337.6465 | -22.968
86 | 172 | 2366.9434 | -22.4767
87 | 174 | 2396.2402 | -22.2311
88 | 176 | 2414.5508 | -21.7398
89 | 178 | 2446.2891 | -21.2485
90 | 180 | 2473.1445 | -21.2485
91 | 182 | 2503.6621 | -20.2659
92 | 184 | 2530.5176 | -19.7746
93 | 186 | 2561.0352 | -19.2833
94 | 188 | 2589.1113 | -18.5464
95 | 190 | 2617.1875 | -18.3007
96 | 192 | 2639.1602 | -17.5638
97 | 194 | 2668.457 | -17.0725
98 | 196 | 2698.9746 | -16.3355
99 | 198 | 2724.6094 | -15.5986
100 | 200 | 2753.9062 | -14.3704
101 | 202 | 2783.2031 | -13.6334
102 | 204 | 2814.9414 | -12.4052
103 | 206 | 2832.0312 | -11.4226
104 | 208 | 2861.3281 | -10.1944
105 | 210 | 2889.4043 | -8.9661
106 | 212 | 2917.4805 | -7.0009
107 | 214 | 2950.4395 | -5.2814
108 | 216 | 2979.7363 | -3.3162
109 | 218 | 3006.5918 | -1.3511
110 | 220 | 3035.8887 | 1.8424
111 | 222 | 3054.1992 | 4.0532
112 | 224 | 3087.1582 | 7.4922
113 | 226 | 3115.2344 | 10.9313
114 | 228 | 3142.0898 | 15.1073
115 | 230 | 3171.3867 | 19.2833
116 | 232 | 3204.3457 | 23.9506
117 | 234 | 3227.5391 | 27.144
118 | 236 | 3247.0703 | 30.8287
119 | 238 | 3278.8086 | 32.7939
120 | 240 | 3308.1055 | 34.0221
121 | 242 | 3338.623 | 35.7417
122 | 244 | 3364.2578 | 36.4786
123 | 246 | 3394.7754 | 36.7242
124 | 248 | 3426.5137 | 37.7068
125 | 250 | 3454.5898 | 37.9525
126 | 252 | 3475.3418 | 38.1981
127 | 254 | 3450.9277 | 38.4438
128 | 256 | 3422.8516 | 38.4438
129 | 258 | 3395.9961 | 38.4438
130 | 260 | 3366.6992 | 38.6894
131 | 262 | 3337.4023 | 38.4438
132 | 264 | 3305.6641 | 38.6894
133 | 266 | 3280.0293 | 38.9351
134 | 268 | 3248.291 | 38.6894
135 | 270 | 3228.7598 | 38.6894
136 | 272 | 3201.9043 | 38.9351
137 | 274 | 3175.0488 | 38.6894
138 | 276 | 3143.3105 | 38.6894
139 | 278 | 3112.793 | 38.9351
140 | 280 | 3085.9375 | 38.9351
141 | 282 | 3054.1992 | 38.6894
142 | 284 | 3037.1094 | 38.6894
143 | 286 | 3006.5918 | 38.6894
144 | 288 | 2979.7363 | 38.6894
145 | 290 | 2949.2188 | 38.6894
146 | 292 | 2922.3633 | 38.9351
147 | 294 | 2889.4043 | 38.9351
148 | 296 | 2860.1074 | 38.6894
149 | 298 | 2832.0312 | 38.6894
150 | 300 | 2812.5 | 38.9351
151 | 302 | 2785.6445 | 38.9351
152 | 304 | 2755.127 | 38.6894
153 | 306 | 2728.2715 | 38.6894
154 | 308 | 2695.3125 | 38.6894
155 | 310 | 2666.0156 | 38.6894
156 | 312 | 2637.9395 | 38.6894
157 | 314 | 2619.6289 | 38.4438
158 | 316 | 2590.332 | 38.6894
159 | 318 | 2559.8145 | 38.6894
160 | 320 | 2532.959 | 38.6894
161 | 322 | 2501.2207 | 38.6894
162 | 324 | 2474.3652 | 38.4438
163 | 326 | 2442.627 | 38.4438
164 | 328 | 2415.7715 | 38.6894
165 | 330 | 2397.4609 | 38.6894
166 | 332 | 2366.9434 | 38.4438
167 | 334 | 2336.4258 | 38.4438
168 | 336 | 2308.3496 | 38.1981
169 | 338 | 2280.2734 | 38.6894
170 | 340 | 2250.9766 | 38.1981
171 | 342 | 2222.9004 | 38.1981
172 | 344 | 2203.3691 | 38.1981
173 | 346 | 2174.0723 | 38.4438
174 | 348 | 2143.5547 | 38.1981
175 | 350 | 2113.0371 | 38.1981
176 | 352 | 2084.9609 | 37.9525
177 | 354 | 2058.1055 | 38.4438
178 | 356 | 2025.1465 | 38.1981
179 | 358 | 1997.0703 | 37.9525
180 | 360 | 1977.5391 | 37.7068
181 | 362 | 1948.2422 | 37.9525
182 | 364 | 1921.3867 | 37.7068
183 | 366 | 1889.6484 | 37.7068
184 | 368 | 1864.0137 | 38.1981
185 | 370 | 1834.7168 | 37.9525
186 | 372 | 1804.1992 | 37.7068
187 | 374 | 1783.4473 | 37.9525
188 | 376 | 1755.3711 | 37.7068
189 | 378 | 1729.7363 | 37.9525
190 | 380 | 1697.998 | 37.9525
191 | 382 | 1669.9219 | 37.7068
192 | 384 | 1638.1836 | 37.9525
193 | 386 | 1610.1074 | 37.9525
194 | 388 | 1580.8105 | 37.7068
195 | 390 | 1558.8379 | 37.4612
196 | 392 | 1533.2031 | 37.9525
197 | 394 | 1502.6855 | 37.7068
198 | 396 | 1477.0508 | 37.9525
199 | 398 | 1442.8711 | 37.2155
200 | 400 | 1414.7949 | 37.7068
201 | 402 | 1385.498 | 37.2155
202 | 404 | 1359.8633 | 37.4612
203 | 406 | 1339.1113 | 37.4612
204 | 408 | 1308.5938 | 37.2155
205 | 410 | 1281.7383 | 36.9699
206 | 412 | 1250 | 37.4612
207 | 414 | 1220.7031 | 37.2155
208 | 416 | 1191.4062 | 37.2155
209 | 418 | 1165.7715 | 36.9699
210 | 420 | 1146.2402 | 36.9699
211 | 422 | 1115.7227 | 36.9699
212 | 424 | 1083.9844 | 36.7242
213 | 426 | 1055.9082 | 36.9699
214 | 428 | 1029.0527 | 36.7242
215 | 430 | 998.5352 | 36.9699
216 | 432 | 970.459 | 37.2155
217 | 434 | 941.1621 | 36.9699
218 | 436 | 922.8516 | 36.4786
219 | 438 | 891.1133 | 36.7242
220 | 440 | 861.8164 | 36.9699
221 | 442 | 832.5195 | 36.4786
222 | 444 | 806.8848 | 36.7242
223 | 446 | 775.1465 | 36.7242
224 | 448 | 745.8496 | 36.7242
225 | 450 | 727.5391 | 36.2329
226 | 452 | 697.0215 | 36.2329
227 | 454 | 668.9453 | 36.2329
228 | 456 | 638.4277 | 36.2329
229 | 458 | 611.5723 | 35.9873
230 | 460 | 583.4961 | 36.2329
231 | 462 | 554.1992 | 35.9873
232 | 464 | 521.2402 | 36.4786
233 | 466 | 502.9297 | 36.2329
234 | 468 | 474.8535 | 36.2329
235 | 470 | 444.3359 | 35.9873
236 | 472 | 417.4805 | 35.9873
237 | 474 | 388.1836 | 35.9873
238 | 476 | 361.3281 | 35.9873
239 | 478 | 327.1484 | 35.9873
240 | 480 | 308.8379 | 35.7417
241 | 482 | 279.541 | 35.496
242 | 484 | 252.6855 | 35.7417
243 | 486 | 222.168 | 35.496
244 | 488 | 192.8711 | 35.496
245 | 490 | 164.7949 | 35.2504
246 | 492 | 134.2773 | 35.496
247 | 494 | 108.6426 | 35.2504
248 | 496 | 86.6699 | 35.2504
249 | 498 | 57.373 | 35.2504
250 | 500 | 30.5176 | 34.7591
251 | 502 | 1.2207 | 35.0047
252 | 504 | -20.752 | 35.0047
253 | 506 | -51.2695 | 34.7591
254 | 508 | -75.6836 | 34.7591
255 | 510 | -106.2012 | 34.7591
256 | 512 | -135.498 | 34.7591
257 | 514 | -167.2363 | 34.2678
258 | 516 | -195.3125 | 34.7591
259 | 518 | -212.4023 | 34.5134
260 | 520 | -242.9199 | 34.2678
261 | 522 | -270.9961 | 34.5134
262 | 524 | -301.5137 | 34.2678
263 | 526 | -328.3691 | 34.2678
264 | 528 | -361.3281 | 34.2678
265 | 530 | -390.625 | 33.7765
266 | 532 | -418.7012 | 34.0221
267 | 534 | -433.3496 | 34.0221
268 | 536 | -463.8672 | 34.0221
269 | 538 | -495.6055 | 33.7765
270 | 540 | -522.4609 | 33.7765
271 | 542 | -552.9785 | 33.5308
272 | 544 | -583.4961 | 33.2852
273 | 546 | -612.793 | 33.5308
274 | 548 | -629.8828 | 33.2852
275 | 550 | -656.7383 | 33.2852
276 | 552 | -688.4766 | 32.7939
277 | 554 | -720.2148 | 32.5482
278 | 556 | -747.0703 | 32.7939
279 | 558 | -776.3672 | 33.0395
280 | 560 | -806.8848 | 32.7939
281 | 562 | -833.7402 | 32.5482
282 | 564 | -853.2715 | 33.0395
283 | 566 | -880.127 | 32.5482
284 | 568 | -913.0859 | 31.8113
285 | 570 | -942.3828 | 32.3026
286 | 572 | -971.6797 | 32.3026
287 | 574 | -997.3145 | 32.0569
288 | 576 | -1029.0527 | 31.8113
289 | 578 | -1049.8047 | 31.8113
290 | 580 | -1077.8809 | 31.5657
291 | 582 | -1107.1777 | 31.8113
292 | 584 | -1136.4746 | 31.5657
293 | 586 | -1165.7715 | 31.32
294 | 588 | -1192.627 | 31.32
295 | 590 | -1220.7031 | 31.5657
296 | 592 | -1252.4414 | 30.5831
297 | 594 | -1273.1934 | 30.5831
298 | 596 | -1303.7109 | 30.5831
299 | 598 | -1328.125 | 30.3374
300 | 600 | -1357.4219 | 30.3374
301 | 602 | -1386.7188 | 30.3374
302 | 604 | -1418.457 | 30.0918
303 | 606 | -1446.5332 | 30.0918
304 | 608 | -1463.623 | 29.6005
305 | 610 | -1494.1406 | 29.8461
306 | 612 | -1522.2168 | 29.3548
307 | 614 | -1553.9551 | 29.3548
308 | 616 | -1579.5898 | 29.1092
309 | 618 | -1612.5488 | 29.3548
310 | 620 | -1643.0664 | 28.8635
311 | 622 | -1669.9219 | 28.3722
312 | 624 | -1688.2324 | 28.6179
313 | 626 | -1716.3086 | 28.1266
314 | 628 | -1748.0469 | 28.1266
315 | 630 | -1773.6816 | 27.8809
316 | 632 | -1805.4199 | 27.6353
317 | 634 | -1834.7168 | 27.3897
318 | 636 | -1864.0137 | 27.3897
319 | 638 | -1881.1035 | 26.8984
320 | 640 | -1910.4004 | 26.8984
321 | 642 | -1938.4766 | 26.6527
322 | 644 | -1971.4355 | 26.4071
323 | 646 | -1998.291 | 25.9158
324 | 648 | -2030.0293 | 25.9158
325 | 650 | -2058.1055 | 25.6701
326 | 652 | -2087.4023 | 25.1788
327 | 654 | -2103.2715 | 24.6875
328 | 656 | -2135.0098 | 24.6875
329 | 658 | -2164.3066 | 24.1962
330 | 660 | -2192.3828 | 24.1962
331 | 662 | -2221.6797 | 23.9506
332 | 664 | -2252.1973 | 23.4593
333 | 666 | -2281.4941 | 22.968
334 | 668 | -2298.584 | 22.7224
335 | 670 | -2327.8809 | 22.4767
336 | 672 | -2355.957 | 22.2311
337 | 674 | -2387.6953 | 21.4941
338 | 676 | -2415.7715 | 21.0028
339 | 678 | -2445.0684 | 21.2485
340 | 680 | -2478.0273 | 20.5115
341 | 682 | -2504.8828 | 19.7746
342 | 684 | -2520.752 | 19.0377
343 | 686 | -2551.2695 | 18.5464
344 | 688 | -2583.0078 | 18.0551
345 | 690 | -2609.8633 | 17.5638
346 | 692 | -2641.6016 | 17.0725
347 | 694 | -2668.457 | 16.0899
348 | 696 | -2700.1953 | 15.1073
349 | 698 | -2714.8438 | 14.3704
350 | 700 | -2745.3613 | 13.6334
351 | 702 | -2773.4375 | 12.4052
352 | 704 | -2805.1758 | 11.1769
353 | 706 | -2833.252 | 9.7031
354 | 708 | -2862.5488 | 8.4748
355 | 710 | -2893.0664 | 7.0009
356 | 712 | -2919.9219 | 5.0358
357 | 714 | -2940.6738 | 2.8249
358 | 716 | -2968.75 | 1.1054
359 | 718 | -2999.2676 | -2.088
360 | 720 | -3028.5645 | -4.2988
361 | 722 | -3056.6406 | -7.2466
362 | 724 | -3084.7168 | -10.1944
363 | 726 | -3114.0137 | -14.1247
364 | 728 | -3134.7656 | -18.3007
365 | 730 | -3164.0625 | -21.7398
366 | 732 | -3190.918 | -25.1788
367 | 734 | -3223.877 | -28.3722
368 | 736 | -3251.9531 | -30.3374
369 | 738 | -3278.8086 | -32.0569
370 | 740 | -3309.3262 | -33.5308
371 | 742 | -3336.1816 | -34.5134
372 | 744 | -3358.1543 | -35.496
373 | 746 | -3386.2305 | -36.2329
374 | 748 | -3417.9688 | -36.7242
375 | 750 | -3446.0449 | -37.2155
376 | 752 | -3476.5625 | -37.7068
377 | 754 | -3443.6035 | -37.7068
378 | 756 | -3415.5273 | -38.1981
379 | 758 | -3388.6719 | -38.4438
380 | 760 | -3356.9336 | -38.4438
381 | 762 | -3339.8438 | -38.6894
382 | 764 | -3309.3262 | -38.4438
383 | 766 | -3281.25 | -38.4438
384 | 768 | -3249.5117 | -38.1981
385 | 770 | -3220.2148 | -38.4438
386 | 772 | -3190.918 | -38.9351
387 | 774 | -3165.2832 | -38.4438
388 | 776 | -3133.5449 | -38.6894
389 | 778 | -3116.4551 | -38.9351
390 | 780 | -3088.3789 | -38.4438
391 | 782 | -3057.8613 | -38.4438
392 | 784 | -3024.9023 | -38.4438
393 | 786 | -2998.0469 | -38.6894
394 | 788 | -2969.9707 | -38.9351
395 | 790 | -2940.6738 | -38.4438
396 | 792 | -2921.1426 | -38.9351
397 | 794 | -2891.8457 | -38.4438
398 | 796 | -2863.7695 | -38.4438
399 | 798 | -2833.252 | -38.6894
400 | 800 | -2806.3965 | -38.4438
401 | 802 | -2775.8789 | -38.4438
402 | 804 | -2746.582 | -38.4438
403 | 806 | -2714.8438 | -38.1981
404 | 808 | -2698.9746 | -38.1981
405 | 810 | -2670.8984 | -38.1981
406 | 812 | -2641.6016 | -38.1981
407 | 814 | -2609.8633 | -38.4438
408 | 816 | -2583.0078 | -38.1981
409 | 818 | -2552.4902 | -38.6894
410 | 820 | -2520.752 | -38.4438
411 | 822 | -2501.2207 | -38.1981
412 | 824 | -2476.8066 | -37.9525
413 | 826 | -2445.0684 | -38.4438
414 | 828 | -2415.7715 | -38.4438
415 | 830 | -2388.916 | -38.1981
416 | 832 | -2358.3984 | -38.1981
417 | 834 | -2329.1016 | -37.9525
418 | 836 | -2298.584 | -38.1981
419 | 838 | -2282.7148 | -38.1981
420 | 840 | -2252.1973 | -37.9525
421 | 842 | -2224.1211 | -37.9525
422 | 844 | -2192.3828 | -37.7068
423 | 846 | -2166.748 | -37.9525
424 | 848 | -2133.7891 | -37.9525
425 | 850 | -2104.4922 | -37.9525
426 | 852 | -2083.7402 | -37.9525
427 | 854 | -2059.3262 | -37.7068
428 | 856 | -2027.5879 | -38.1981
429 | 858 | -1999.5117 | -37.9525
430 | 860 | -1970.2148 | -37.9525
431 | 862 | -1943.3594 | -37.7068
432 | 864 | -1910.4004 | -38.1981
433 | 866 | -1883.5449 | -37.9525
434 | 868 | -1864.0137 | -37.4612
435 | 870 | -1832.2754 | -37.7068
436 | 872 | -1804.1992 | -37.7068
437 | 874 | -1777.3438 | -37.7068
438 | 876 | -1748.0469 | -37.4612
439 | 878 | -1716.3086 | -37.9525
440 | 880 | -1689.4531 | -37.2155
441 | 882 | -1669.9219 | -37.7068
442 | 884 | -1639.4043 | -37.4612
443 | 886 | -1608.8867 | -37.4612
444 | 888 | -1582.0312 | -37.2155
445 | 890 | -1555.1758 | -37.2155
446 | 892 | -1524.6582 | -37.4612
447 | 894 | -1494.1406 | -37.4612
448 | 896 | -1467.2852 | -37.7068
449 | 898 | -1445.3125 | -37.4612
450 | 900 | -1416.0156 | -37.4612
451 | 902 | -1386.7188 | -37.2155
452 | 904 | -1358.6426 | -37.4612
453 | 906 | -1328.125 | -37.2155
454 | 908 | -1302.4902 | -37.2155
455 | 910 | -1273.1934 | -37.2155
456 | 912 | -1254.8828 | -37.2155
457 | 914 | -1220.7031 | -37.2155
458 | 916 | -1193.8477 | -36.9699
459 | 918 | -1164.5508 | -36.7242
460 | 920 | -1134.0332 | -37.2155
461 | 922 | -1104.7363 | -36.9699
462 | 924 | -1079.1016 | -36.7242
463 | 926 | -1049.8047 | -36.9699
464 | 928 | -1027.832 | -36.9699
465 | 930 | -1000.9766 | -36.4786
466 | 932 | -970.459 | -36.7242
467 | 934 | -938.7207 | -36.7242
468 | 936 | -910.6445 | -36.7242
469 | 938 | -883.7891 | -36.4786
470 | 940 | -853.2715 | -36.4786
471 | 942 | -833.7402 | -36.2329
472 | 944 | -808.1055 | -36.2329
473 | 946 | -778.8086 | -36.2329
474 | 948 | -747.0703 | -36.2329
475 | 950 | -716.5527 | -36.2329
476 | 952 | -687.2559 | -36.4786
477 | 954 | -660.4004 | -36.4786
478 | 956 | -631.1035 | -36.4786
479 | 958 | -611.5723 | -35.9873
480 | 960 | -584.7168 | -35.9873
481 | 962 | -555.4199 | -36.2329
482 | 964 | -521.2402 | -35.9873
483 | 966 | -493.1641 | -36.2329
484 | 968 | -467.5293 | -36.2329
485 | 970 | -435.791 | -35.9873
486 | 972 | -418.7012 | -35.9873
487 | 974 | -388.1836 | -35.9873
488 | 976 | -361.3281 | -35.9873
489 | 978 | -327.1484 | -35.7417
490 | 980 | -300.293 | -35.9873
491 | 982 | -270.9961 | -35.7417
492 | 984 | -244.1406 | -35.9873
493 | 986 | -213.623 | -35.496
494 | 988 | -195.3125 | -35.7417
495 | 990 | -167.2363 | -35.2504
496 | 992 | -136.7188 | -35.496
497 | 994 | -104.9805 | -35.496
498 | 996 | -78.125 | -35.496
499 | 998 | -48.8281 | -35.2504
500 | 1000 | -18.3105 | -35.2504
501 | 1002 | 1.2207 | -35.0047
Center data before PMax, ±Pr and ±Vc Calc.
PMax (µC/cm2) | 38.1981
Pr (µC/cm2) | 35.0047
-Pr (µC/cm2) | -35.0047
Ec (kV/cm) | 754746.6572
-Ec (kV/cm) | -744828.4443
CMax-Eff (nF) | 2.5681
Offset (µC/cm2) | 33.2852
Vert. (±Pr) Shift (µC/cm2) | 3.5527e-15
Horiz. Shift (±Ec) | 4959.1064
A (Loop Area - µC/cm2·Volts) | 1593.4132
Hysteresis Version: 5.3.0 - Radiant Technologies, Inc., 1999 - 10/02/14