## Hysteresis Task
Hysteresis
Executed Version | 5.3.0
Vision Version | 5.3.1 (R)
Vision Compiled | 2014-09-10
Driver Version | 5.1.14
Windows Version | Windows 7
Processor Information | x86 (AMD or Intel) - 4 Processors
Tester Name | RT66B0914-297
Tester S/N | RT66B0914-297
Internal Amp Type | No Internal Amp
Internal Amp Serial | 0
Execution Count | 1
Excel Date | 11/6/2022 - 19:17:13
Configuration Date | 2022-06-11 17:36
Execution Date | 2022-06-11 19:16
Sample Info.
Sample Name | 13_30_2
Lot Name
Wafer Name
Die Row/Column | 0/0
Capacitor ID | 0
Area (cm2) | 0.23531
Thickness (µm) | 2500
Mux Adjust | Disabled
Amplifier | High Voltage (HVA)
HVI Channel/Port | 1/1
DRIVE Gain Factor | 1000
DRIVE Voltage Limit | 4000
Tester Info
Tester Name | RT66B0914-297
Tester Serial Number | RT66B0914-297
Return Signal Amp. Level [Index] | HVI: 0.00021 [4]
Hysteresis Info
Task Name | Hyst-405
Max. Volts | 3750
Max. Field (kV/cm) | 15
Hysteresis Period (ms) | 1000
Preset Disabled
Profile | Standard Bipolar
Data | Valid Data
Point | Time (ms) | Field (kV/cm) | Measured Polarization (µC/cm2)
1 | 2 | -1.2207 | -35.4714
2 | 4 | 30.5176 | -35.4469
3 | 6 | 57.373 | -35.4223
4 | 8 | 85.4492 | -35.4223
5 | 10 | 114.7461 | -35.3486
6 | 12 | 144.043 | -35.3486
7 | 14 | 172.1191 | -35.3486
8 | 16 | 213.623 | -35.2995
9 | 18 | 241.6992 | -35.2504
10 | 20 | 273.4375 | -35.2504
11 | 22 | 302.7344 | -35.2012
12 | 24 | 330.8105 | -35.1275
13 | 26 | 356.4453 | -35.1275
14 | 28 | 389.4043 | -35.0784
15 | 30 | 416.2598 | -35.0538
16 | 32 | 445.5566 | -34.9801
17 | 34 | 474.8535 | -34.931
18 | 36 | 504.1504 | -34.8573
19 | 38 | 532.2266 | -34.8573
20 | 40 | 561.5234 | -34.7591
21 | 42 | 590.8203 | -34.6854
22 | 44 | 628.6621 | -34.6117
23 | 46 | 659.1797 | -34.5134
24 | 48 | 688.4766 | -34.4889
25 | 50 | 718.9941 | -34.4152
26 | 52 | 747.0703 | -34.3169
27 | 54 | 776.3672 | -34.2186
28 | 56 | 804.4434 | -34.1695
29 | 58 | 834.9609 | -34.0713
30 | 60 | 861.8164 | -33.9484
31 | 62 | 889.8926 | -33.8747
32 | 64 | 922.8516 | -33.8256
33 | 66 | 950.9277 | -33.7273
34 | 68 | 977.7832 | -33.6537
35 | 70 | 1008.3008 | -33.5063
36 | 72 | 1047.3633 | -33.4326
37 | 74 | 1075.4395 | -33.3343
38 | 76 | 1105.957 | -33.1869
39 | 78 | 1135.2539 | -33.0887
40 | 80 | 1166.9922 | -32.9904
41 | 82 | 1193.8477 | -32.8921
42 | 84 | 1223.1445 | -32.7693
43 | 86 | 1250 | -32.6711
44 | 88 | 1279.2969 | -32.4991
45 | 90 | 1307.373 | -32.4254
46 | 92 | 1335.4492 | -32.278
47 | 94 | 1367.1875 | -32.1306
48 | 96 | 1398.9258 | -32.0324
49 | 98 | 1423.3398 | -31.885
50 | 100 | 1466.0645 | -31.7376
51 | 102 | 1495.3613 | -31.5902
52 | 104 | 1522.2168 | -31.4428
53 | 106 | 1551.5137 | -31.2954
54 | 108 | 1582.0312 | -31.1481
55 | 110 | 1612.5488 | -31.0007
56 | 112 | 1641.8457 | -30.8041
57 | 114 | 1669.9219 | -30.6813
58 | 116 | 1695.5566 | -30.5339
59 | 118 | 1728.5156 | -30.362
60 | 120 | 1755.3711 | -30.1655
61 | 122 | 1783.4473 | -29.9444
62 | 124 | 1813.9648 | -29.8216
63 | 126 | 1843.2617 | -29.625
64 | 128 | 1881.1035 | -29.3794
65 | 130 | 1909.1797 | -29.2074
66 | 132 | 1938.4766 | -28.9864
67 | 134 | 1967.7734 | -28.7407
68 | 136 | 2000.7324 | -28.5442
69 | 138 | 2027.5879 | -28.2985
70 | 140 | 2059.3262 | -28.0529
71 | 142 | 2087.4023 | -27.8318
72 | 144 | 2115.4785 | -27.5862
73 | 146 | 2142.334 | -27.316
74 | 148 | 2175.293 | -27.0703
75 | 150 | 2202.1484 | -26.8001
76 | 152 | 2231.4453 | -26.5053
77 | 154 | 2263.1836 | -26.2105
78 | 156 | 2297.3633 | -25.8912
79 | 158 | 2327.8809 | -25.5227
80 | 160 | 2355.957 | -25.1788
81 | 162 | 2385.2539 | -24.8104
82 | 164 | 2414.5508 | -24.4419
83 | 166 | 2447.5098 | -24.0734
84 | 168 | 2473.1445 | -23.6558
85 | 170 | 2503.6621 | -23.2137
86 | 172 | 2531.7383 | -22.7715
87 | 174 | 2559.8145 | -22.2802
88 | 176 | 2589.1113 | -21.838
89 | 178 | 2620.8496 | -21.2976
90 | 180 | 2651.3672 | -20.7326
91 | 182 | 2679.4434 | -20.1431
92 | 184 | 2717.2852 | -19.3816
93 | 186 | 2742.9199 | -18.6446
94 | 188 | 2778.3203 | -17.834
95 | 190 | 2803.9551 | -16.9497
96 | 192 | 2833.252 | -16.0408
97 | 194 | 2863.7695 | -14.8862
98 | 196 | 2890.625 | -13.658
99 | 198 | 2921.1426 | -12.3069
100 | 200 | 2947.998 | -10.7593
101 | 202 | 2976.0742 | -8.9907
102 | 204 | 3009.0332 | -6.9518
103 | 206 | 3037.1094 | -4.6919
104 | 208 | 3065.1855 | -2.1371
105 | 210 | 3092.041 | 0.63868
106 | 212 | 3133.5449 | 4.0532
107 | 214 | 3165.2832 | 7.8853
108 | 216 | 3190.918 | 12.2087
109 | 218 | 3222.6562 | 17.1462
110 | 220 | 3250.7324 | 22.1082
111 | 222 | 3278.8086 | 26.579
112 | 224 | 3308.1055 | 29.9935
113 | 226 | 3337.4023 | 32.4009
114 | 228 | 3365.4785 | 34.1449
115 | 230 | 3393.5547 | 35.3732
116 | 232 | 3424.0723 | 36.3066
117 | 234 | 3455.8105 | 37.019
118 | 236 | 3483.8867 | 37.584
119 | 238 | 3510.7422 | 38.0507
120 | 240 | 3552.2461 | 38.4438
121 | 242 | 3579.1016 | 38.7877
122 | 244 | 3608.3984 | 39.0825
123 | 246 | 3640.1367 | 39.4018
124 | 248 | 3666.9922 | 39.5492
125 | 250 | 3697.5098 | 39.8194
126 | 252 | 3729.248 | 40.0159
127 | 254 | 3696.2891 | 40.1142
128 | 256 | 3665.7715 | 40.2124
129 | 258 | 3641.3574 | 40.2124
130 | 260 | 3608.3984 | 40.2616
131 | 262 | 3577.8809 | 40.2861
132 | 264 | 3553.4668 | 40.3353
133 | 266 | 3513.1836 | 40.3107
134 | 268 | 3480.2246 | 40.3107
135 | 270 | 3454.5898 | 40.3107
136 | 272 | 3424.0723 | 40.2861
137 | 274 | 3393.5547 | 40.3107
138 | 276 | 3365.4785 | 40.2861
139 | 278 | 3338.623 | 40.3107
140 | 280 | 3310.5469 | 40.2861
141 | 282 | 3281.25 | 40.2616
142 | 284 | 3251.9531 | 40.2124
143 | 286 | 3218.9941 | 40.237
144 | 288 | 3193.3594 | 40.237
145 | 290 | 3161.6211 | 40.2124
146 | 292 | 3132.3242 | 40.1879
147 | 294 | 3095.7031 | 40.1633
148 | 296 | 3067.627 | 40.1387
149 | 298 | 3034.668 | 40.1142
150 | 300 | 3009.0332 | 40.0896
151 | 302 | 2980.957 | 40.1142
152 | 304 | 2949.2188 | 40.065
153 | 306 | 2919.9219 | 40.065
154 | 308 | 2893.0664 | 40.065
155 | 310 | 2862.5488 | 40.0405
156 | 312 | 2834.4727 | 39.9914
157 | 314 | 2805.1758 | 39.9668
158 | 316 | 2774.6582 | 39.9914
159 | 318 | 2745.3613 | 39.9177
160 | 320 | 2714.8438 | 39.9422
161 | 322 | 2677.002 | 39.8931
162 | 324 | 2648.9258 | 39.8685
163 | 326 | 2619.6289 | 39.844
164 | 328 | 2591.5527 | 39.8194
165 | 330 | 2563.4766 | 39.7703
166 | 332 | 2534.1797 | 39.7703
167 | 334 | 2504.8828 | 39.7703
168 | 336 | 2471.9238 | 39.6966
169 | 338 | 2446.2891 | 39.7211
170 | 340 | 2413.3301 | 39.6966
171 | 342 | 2386.4746 | 39.672
172 | 344 | 2357.1777 | 39.6229
173 | 346 | 2330.3223 | 39.5983
174 | 348 | 2297.3633 | 39.5738
175 | 350 | 2260.7422 | 39.5001
176 | 352 | 2233.8867 | 39.5001
177 | 354 | 2202.1484 | 39.4755
178 | 356 | 2172.8516 | 39.4755
179 | 358 | 2145.9961 | 39.4018
180 | 360 | 2113.0371 | 39.3527
181 | 362 | 2083.7402 | 39.3527
182 | 364 | 2058.1055 | 39.3281
183 | 366 | 2028.8086 | 39.3281
184 | 368 | 1997.0703 | 39.3035
185 | 370 | 1967.7734 | 39.2544
186 | 372 | 1939.6973 | 39.2298
187 | 374 | 1910.4004 | 39.2298
188 | 376 | 1882.3242 | 39.1807
189 | 378 | 1844.4824 | 39.1316
190 | 380 | 1815.1855 | 39.107
191 | 382 | 1784.668 | 39.1316
192 | 384 | 1757.8125 | 39.0579
193 | 386 | 1727.2949 | 39.0088
194 | 388 | 1697.998 | 38.9842
195 | 390 | 1667.4805 | 38.9596
196 | 392 | 1639.4043 | 38.9596
197 | 394 | 1610.1074 | 38.8859
198 | 396 | 1582.0312 | 38.8614
199 | 398 | 1552.7344 | 38.8122
200 | 400 | 1523.4375 | 38.7877
201 | 402 | 1494.1406 | 38.7386
202 | 404 | 1467.2852 | 38.714
203 | 406 | 1425.7812 | 38.6649
204 | 408 | 1396.4844 | 38.6403
205 | 410 | 1365.9668 | 38.542
206 | 412 | 1337.8906 | 38.542
207 | 414 | 1307.373 | 38.542
208 | 416 | 1281.7383 | 38.4683
209 | 418 | 1251.2207 | 38.4929
210 | 420 | 1224.3652 | 38.3701
211 | 422 | 1193.8477 | 38.3209
212 | 424 | 1165.7715 | 38.3455
213 | 426 | 1132.8125 | 38.2964
214 | 428 | 1107.1777 | 38.2718
215 | 430 | 1075.4395 | 38.1981
216 | 432 | 1048.584 | 38.149
217 | 434 | 1010.7422 | 38.1244
218 | 436 | 980.2246 | 38.0753
219 | 438 | 948.4863 | 38.0507
220 | 440 | 920.4102 | 37.977
221 | 442 | 892.334 | 37.9525
222 | 444 | 863.0371 | 37.9033
223 | 446 | 836.1816 | 37.8788
224 | 448 | 804.4434 | 37.8297
225 | 450 | 776.3672 | 37.7805
226 | 452 | 748.291 | 37.7068
227 | 454 | 717.7734 | 37.6577
228 | 456 | 687.2559 | 37.6331
229 | 458 | 660.4004 | 37.584
230 | 460 | 629.8828 | 37.5349
231 | 462 | 590.8203 | 37.4857
232 | 464 | 563.9648 | 37.4121
233 | 466 | 533.4473 | 37.3875
234 | 468 | 505.3711 | 37.3138
235 | 470 | 473.6328 | 37.2892
236 | 472 | 444.3359 | 37.2401
237 | 474 | 417.4805 | 37.191
238 | 476 | 390.625 | 37.0927
239 | 478 | 357.666 | 37.0436
240 | 480 | 330.8105 | 37.019
241 | 482 | 302.7344 | 36.9453
242 | 484 | 270.9961 | 36.8962
243 | 486 | 241.6992 | 36.8471
244 | 488 | 216.0645 | 36.7979
245 | 490 | 175.7812 | 36.6997
246 | 492 | 146.4844 | 36.6505
247 | 494 | 118.4082 | 36.5769
248 | 496 | 86.6699 | 36.5277
249 | 498 | 58.5938 | 36.4786
250 | 500 | 26.8555 | 36.3803
251 | 502 | -1.2207 | 36.3066
252 | 504 | -31.7383 | 36.3066
253 | 506 | -56.1523 | 36.2329
254 | 508 | -87.8906 | 36.1593
255 | 510 | -114.7461 | 36.0856
256 | 512 | -144.043 | 36.0364
257 | 514 | -175.7812 | 35.9382
258 | 516 | -205.0781 | 35.8645
259 | 518 | -230.7129 | 35.7908
260 | 520 | -261.2305 | 35.7417
261 | 522 | -292.9688 | 35.6434
262 | 524 | -317.3828 | 35.5943
263 | 526 | -349.1211 | 35.5206
264 | 528 | -378.418 | 35.4223
265 | 530 | -418.7012 | 35.3241
266 | 532 | -446.7773 | 35.2504
267 | 534 | -476.0742 | 35.1521
268 | 536 | -502.9297 | 35.103
269 | 538 | -534.668 | 34.9801
270 | 540 | -560.3027 | 34.9065
271 | 542 | -590.8203 | 34.8573
272 | 544 | -621.3379 | 34.7591
273 | 546 | -651.8555 | 34.6608
274 | 548 | -675.0488 | 34.5871
275 | 550 | -708.0078 | 34.4889
276 | 552 | -736.084 | 34.3906
277 | 554 | -764.1602 | 34.2923
278 | 556 | -795.8984 | 34.2432
279 | 558 | -836.1816 | 34.1204
280 | 560 | -864.2578 | 33.9976
281 | 562 | -892.334 | 33.8747
282 | 564 | -924.0723 | 33.7765
283 | 566 | -952.1484 | 33.7028
284 | 568 | -980.2246 | 33.58
285 | 570 | -1008.3008 | 33.5063
286 | 572 | -1038.8184 | 33.3834
287 | 574 | -1064.4531 | 33.2852
288 | 576 | -1096.1914 | 33.1378
289 | 578 | -1125.4883 | 33.015
290 | 580 | -1154.7852 | 32.9167
291 | 582 | -1184.082 | 32.7939
292 | 584 | -1215.8203 | 32.6711
293 | 586 | -1251.2207 | 32.4745
294 | 588 | -1280.5176 | 32.3763
295 | 590 | -1308.5938 | 32.2289
296 | 592 | -1337.8906 | 32.1306
297 | 594 | -1368.4082 | 31.9833
298 | 596 | -1396.4844 | 31.7867
299 | 598 | -1425.7812 | 31.6639
300 | 600 | -1456.2988 | 31.5165
301 | 602 | -1485.5957 | 31.3691
302 | 604 | -1514.8926 | 31.2954
303 | 606 | -1540.5273 | 31.0744
304 | 608 | -1572.2656 | 30.9024
305 | 610 | -1599.1211 | 30.755
306 | 612 | -1627.1973 | 30.5585
307 | 614 | -1671.1426 | 30.4111
308 | 616 | -1700.4395 | 30.2146
309 | 618 | -1726.0742 | 30.0426
310 | 620 | -1757.8125 | 29.8216
311 | 622 | -1787.1094 | 29.625
312 | 624 | -1815.1855 | 29.404
313 | 626 | -1840.8203 | 29.232
314 | 628 | -1873.7793 | 28.9864
315 | 630 | -1901.8555 | 28.7898
316 | 632 | -1928.7109 | 28.6179
317 | 634 | -1960.4492 | 28.3231
318 | 636 | -1990.9668 | 28.1266
319 | 638 | -2016.6016 | 27.9055
320 | 640 | -2048.3398 | 27.6353
321 | 642 | -2087.4023 | 27.3651
322 | 644 | -2114.2578 | 27.0703
323 | 646 | -2142.334 | 26.7755
324 | 648 | -2174.0723 | 26.5053
325 | 650 | -2202.1484 | 26.186
326 | 652 | -2231.4453 | 25.8666
327 | 654 | -2261.9629 | 25.5473
328 | 656 | -2290.0391 | 25.2034
329 | 658 | -2318.1152 | 24.9086
330 | 660 | -2347.4121 | 24.5401
331 | 662 | -2376.709 | 24.1225
332 | 664 | -2406.0059 | 23.7541
333 | 666 | -2435.3027 | 23.3365
334 | 668 | -2465.8203 | 22.9189
335 | 670 | -2504.8828 | 22.403
336 | 672 | -2534.1797 | 21.8872
337 | 674 | -2562.2559 | 21.3467
338 | 676 | -2589.1113 | 20.7817
339 | 678 | -2619.6289 | 20.1922
340 | 680 | -2648.9258 | 19.5044
341 | 682 | -2677.002 | 18.8166
342 | 684 | -2707.5195 | 18.0796
343 | 686 | -2738.0371 | 17.269
344 | 688 | -2762.4512 | 16.3601
345 | 690 | -2795.4102 | 15.3529
346 | 692 | -2824.707 | 14.2475
347 | 694 | -2850.3418 | 13.0193
348 | 696 | -2883.3008 | 11.6191
349 | 698 | -2922.3633 | 9.9487
350 | 700 | -2950.4395 | 8.0327
351 | 702 | -2979.7363 | 5.9692
352 | 704 | -3009.0332 | 3.5864
353 | 706 | -3034.668 | 0.93346
354 | 708 | -3067.627 | -1.9897
355 | 710 | -3095.7031 | -5.2323
356 | 712 | -3127.4414 | -8.8433
357 | 714 | -3154.2969 | -12.921
358 | 716 | -3181.1523 | -17.269
359 | 718 | -3212.8906 | -21.6906
360 | 720 | -3242.1875 | -25.6947
361 | 722 | -3271.4844 | -28.8881
362 | 724 | -3297.1191 | -31.2709
363 | 726 | -3337.4023 | -33.1378
364 | 728 | -3369.1406 | -34.5134
365 | 730 | -3399.6582 | -35.5206
366 | 732 | -3427.7344 | -36.3803
367 | 734 | -3455.8105 | -37.019
368 | 736 | -3481.4453 | -37.5103
369 | 738 | -3514.4043 | -37.9279
370 | 740 | -3540.0391 | -38.3209
371 | 742 | -3570.5566 | -38.6649
372 | 744 | -3601.0742 | -38.9351
373 | 746 | -3630.3711 | -39.2053
374 | 748 | -3657.2266 | -39.5001
375 | 750 | -3686.5234 | -39.7211
376 | 752 | -3724.3652 | -39.9177
377 | 754 | -3686.5234 | -40.0405
378 | 756 | -3659.668 | -40.1387
379 | 758 | -3627.9297 | -40.2616
380 | 760 | -3602.2949 | -40.2616
381 | 762 | -3572.998 | -40.2616
382 | 764 | -3541.2598 | -40.3353
383 | 766 | -3510.7422 | -40.2861
384 | 768 | -3483.8867 | -40.3107
385 | 770 | -3452.1484 | -40.3353
386 | 772 | -3425.293 | -40.3353
387 | 774 | -3397.2168 | -40.3353
388 | 776 | -3369.1406 | -40.3107
389 | 778 | -3337.4023 | -40.2861
390 | 780 | -3300.7812 | -40.3107
391 | 782 | -3271.4844 | -40.3353
392 | 784 | -3240.9668 | -40.2861
393 | 786 | -3211.6699 | -40.2616
394 | 788 | -3186.0352 | -40.2616
395 | 790 | -3155.5176 | -40.2616
396 | 792 | -3125 | -40.237
397 | 794 | -3098.1445 | -40.237
398 | 796 | -3067.627 | -40.1879
399 | 798 | -3037.1094 | -40.1879
400 | 800 | -3007.8125 | -40.1387
401 | 802 | -2979.7363 | -40.1879
402 | 804 | -2947.998 | -40.1387
403 | 806 | -2919.9219 | -40.1142
404 | 808 | -2884.5215 | -40.0896
405 | 810 | -2855.2246 | -40.065
406 | 812 | -2825.9277 | -40.0896
407 | 814 | -2796.6309 | -40.065
408 | 816 | -2766.1133 | -40.0159
409 | 818 | -2736.8164 | -39.9914
410 | 820 | -2707.5195 | -39.9914
411 | 822 | -2679.4434 | -39.9668
412 | 824 | -2647.7051 | -39.9422
413 | 826 | -2618.4082 | -39.9422
414 | 828 | -2592.7734 | -39.9177
415 | 830 | -2563.4766 | -39.8685
416 | 832 | -2534.1797 | -39.844
417 | 834 | -2504.8828 | -39.844
418 | 836 | -2467.041 | -39.7457
419 | 838 | -2435.3027 | -39.7703
420 | 840 | -2406.0059 | -39.7457
421 | 842 | -2376.709 | -39.7211
422 | 844 | -2347.4121 | -39.6966
423 | 846 | -2319.3359 | -39.672
424 | 848 | -2292.4805 | -39.6474
425 | 850 | -2263.1836 | -39.5983
426 | 852 | -2232.666 | -39.5983
427 | 854 | -2205.8105 | -39.5983
428 | 856 | -2175.293 | -39.5246
429 | 858 | -2143.5547 | -39.5246
430 | 860 | -2114.2578 | -39.5246
431 | 862 | -2087.4023 | -39.4509
432 | 864 | -2045.8984 | -39.4509
433 | 866 | -2017.8223 | -39.4018
434 | 868 | -1990.9668 | -39.4264
435 | 870 | -1961.6699 | -39.3281
436 | 872 | -1931.1523 | -39.3035
437 | 874 | -1904.2969 | -39.279
438 | 876 | -1873.7793 | -39.3035
439 | 878 | -1842.041 | -39.2298
440 | 880 | -1815.1855 | -39.2053
441 | 882 | -1785.8887 | -39.1807
442 | 884 | -1752.9297 | -39.1316
443 | 886 | -1727.2949 | -39.1316
444 | 888 | -1700.4395 | -39.107
445 | 890 | -1669.9219 | -39.0579
446 | 892 | -1630.8594 | -38.9842
447 | 894 | -1602.7832 | -38.9842
448 | 896 | -1574.707 | -38.9596
449 | 898 | -1541.748 | -38.9351
450 | 900 | -1516.1133 | -38.8614
451 | 902 | -1486.8164 | -38.8614
452 | 904 | -1453.8574 | -38.7877
453 | 906 | -1423.3398 | -38.7877
454 | 908 | -1398.9258 | -38.8122
455 | 910 | -1367.1875 | -38.7386
456 | 912 | -1337.8906 | -38.6894
457 | 914 | -1309.8145 | -38.6649
458 | 916 | -1282.959 | -38.5912
459 | 918 | -1251.2207 | -38.6157
460 | 920 | -1214.5996 | -38.5175
461 | 922 | -1186.5234 | -38.5175
462 | 924 | -1154.7852 | -38.4192
463 | 926 | -1124.2676 | -38.3946
464 | 928 | -1094.9707 | -38.3701
465 | 930 | -1065.6738 | -38.3455
466 | 932 | -1037.5977 | -38.3209
467 | 934 | -1008.3008 | -38.2227
468 | 936 | -981.4453 | -38.2227
469 | 938 | -953.3691 | -38.149
470 | 940 | -922.8516 | -38.1244
471 | 942 | -892.334 | -38.0999
472 | 944 | -864.2578 | -38.0507
473 | 946 | -834.9609 | -38.0016
474 | 948 | -793.457 | -37.9525
475 | 950 | -765.3809 | -37.9279
476 | 952 | -737.3047 | -37.9033
477 | 954 | -706.7871 | -37.8297
478 | 956 | -678.7109 | -37.756
479 | 958 | -653.0762 | -37.7314
480 | 960 | -620.1172 | -37.6577
481 | 962 | -593.2617 | -37.6086
482 | 964 | -563.9648 | -37.6086
483 | 966 | -534.668 | -37.5349
484 | 968 | -502.9297 | -37.5103
485 | 970 | -477.2949 | -37.4366
486 | 972 | -447.998 | -37.3629
487 | 974 | -417.4805 | -37.3629
488 | 976 | -375.9766 | -37.2892
489 | 978 | -349.1211 | -37.191
490 | 980 | -318.6035 | -37.191
491 | 982 | -291.748 | -37.1173
492 | 984 | -258.7891 | -37.0681
493 | 986 | -233.1543 | -36.9945
494 | 988 | -205.0781 | -36.9453
495 | 990 | -177.002 | -36.8716
496 | 992 | -146.4844 | -36.8471
497 | 994 | -118.4082 | -36.7734
498 | 996 | -87.8906 | -36.6997
499 | 998 | -57.373 | -36.6505
500 | 1000 | -28.0762 | -36.6014
501 | 1002 | 0 | -36.5032
Center data before PMax, ±Pr and ±Vc Calc.
PMax (µC/cm2) | 40.0159
Pr (µC/cm2) | 36.3098
-Pr (µC/cm2) | -36.5032
Ec (kV/cm) | 771465.4703
-Ec (kV/cm) | -761298.1716
CMax-Eff (nF) | 2.511
Offset (µC/cm2) | 35.4469
Vert. (±Pr) Shift (µC/cm2) | -0.096657
Horiz. Shift (±Ec) | 5083.6493
A (Loop Area - µC/cm2·Volts) | 1708.2689
Hysteresis Version: 5.3.0 - Radiant Technologies, Inc., 1999 - 10/02/14