## Hysteresis Task
Hysteresis
Executed Version | 5.3.0
Vision Version | 5.3.1 (R)
Vision Compiled | 2014-09-10
Driver Version | 5.1.14
Windows Version | Windows 7
Processor Information | x86 (AMD or Intel) - 4 Processors
Tester Name | RT66B0914-297
Tester S/N | RT66B0914-297
Internal Amp Type | No Internal Amp
Internal Amp Serial | 0
Execution Count | 1
Excel Date | 11/6/2022 - 19:18:19
Configuration Date | 2022-06-11 17:36
Execution Date | 2022-06-11 19:17
Sample Info.
Sample Name | 13_30_2
Lot Name
Wafer Name
Die Row/Column | 0/0
Capacitor ID | 0
Area (cm2) | 0.23531
Thickness (µm) | 2500
Mux Adjust | Disabled
Amplifier | High Voltage (HVA)
HVI Channel/Port | 1/1
DRIVE Gain Factor | 1000
DRIVE Voltage Limit | 4000
Tester Info
Tester Name | RT66B0914-297
Tester Serial Number | RT66B0914-297
Return Signal Amp. Level [Index] | HVI: 0.00021 [4]
Hysteresis Info
Task Name | Hyst-405
Max. Volts | 4000
Max. Field (kV/cm) | 16
Hysteresis Period (ms) | 1000
Preset Disabled
Profile | Standard Bipolar
Data | Valid Data
Point | Time (ms) | Field (kV/cm) | Measured Polarization (µC/cm2)
1 | 2 | 1.2207 | -36.7734
2 | 4 | 29.2969 | -36.7242
3 | 6 | 68.3594 | -36.6997
4 | 8 | 95.2148 | -36.6997
5 | 10 | 126.9531 | -36.6997
6 | 12 | 155.0293 | -36.6505
7 | 14 | 195.3125 | -36.6014
8 | 16 | 222.168 | -36.6014
9 | 18 | 251.4648 | -36.5769
10 | 20 | 280.7617 | -36.5277
11 | 22 | 321.0449 | -36.4786
12 | 24 | 349.1211 | -36.4049
13 | 26 | 375.9766 | -36.3558
14 | 28 | 416.2598 | -36.3558
15 | 30 | 445.5566 | -36.2821
16 | 32 | 474.8535 | -36.2329
17 | 34 | 504.1504 | -36.1838
18 | 36 | 540.7715 | -36.061
19 | 38 | 572.5098 | -36.0364
20 | 40 | 599.3652 | -35.9627
21 | 42 | 638.4277 | -35.9136
22 | 44 | 667.7246 | -35.8645
23 | 46 | 698.2422 | -35.7171
24 | 48 | 728.7598 | -35.668
25 | 50 | 765.3809 | -35.5697
26 | 52 | 793.457 | -35.5451
27 | 54 | 822.7539 | -35.4469
28 | 56 | 854.4922 | -35.3486
29 | 58 | 892.334 | -35.2504
30 | 60 | 921.6309 | -35.1767
31 | 62 | 949.707 | -35.0784
32 | 64 | 989.9902 | -34.9801
33 | 66 | 1019.2871 | -34.8819
34 | 68 | 1046.1426 | -34.7591
35 | 70 | 1076.6602 | -34.6608
36 | 72 | 1116.9434 | -34.5625
37 | 74 | 1146.2402 | -34.4397
38 | 76 | 1171.875 | -34.3415
39 | 78 | 1213.3789 | -34.2432
40 | 80 | 1241.4551 | -34.0958
41 | 82 | 1269.5312 | -33.9976
42 | 84 | 1297.6074 | -33.8502
43 | 86 | 1340.332 | -33.7273
44 | 88 | 1369.6289 | -33.6045
45 | 90 | 1400.1465 | -33.4817
46 | 92 | 1429.4434 | -33.3343
47 | 94 | 1466.0645 | -33.2115
48 | 96 | 1491.6992 | -33.0641
49 | 98 | 1523.4375 | -32.9167
50 | 100 | 1561.2793 | -32.7693
51 | 102 | 1589.3555 | -32.6219
52 | 104 | 1618.6523 | -32.4254
53 | 106 | 1649.1699 | -32.3026
54 | 108 | 1690.6738 | -32.0815
55 | 110 | 1717.5293 | -31.9587
56 | 112 | 1745.6055 | -31.7867
57 | 114 | 1785.8887 | -31.5902
58 | 116 | 1813.9648 | -31.4183
59 | 118 | 1842.041 | -31.2217
60 | 120 | 1872.5586 | -31.0007
61 | 122 | 1912.8418 | -30.8041
62 | 124 | 1939.6973 | -30.6322
63 | 126 | 1967.7734 | -30.4357
64 | 128 | 1999.5117 | -30.2146
65 | 130 | 2036.1328 | -29.9689
66 | 132 | 2064.209 | -29.6987
67 | 134 | 2094.7266 | -29.5022
68 | 136 | 2136.2305 | -29.2074
69 | 138 | 2163.0859 | -28.9618
70 | 140 | 2194.8242 | -28.7161
71 | 142 | 2222.9004 | -28.4214
72 | 144 | 2261.9629 | -28.1512
73 | 146 | 2288.8184 | -27.7827
74 | 148 | 2316.8945 | -27.4879
75 | 150 | 2344.9707 | -27.1686
76 | 152 | 2385.2539 | -26.8492
77 | 154 | 2414.5508 | -26.4562
78 | 156 | 2445.0684 | -26.0877
79 | 158 | 2485.3516 | -25.621
80 | 160 | 2512.207 | -25.228
81 | 162 | 2540.2832 | -24.8104
82 | 164 | 2572.0215 | -24.3682
83 | 166 | 2611.084 | -23.8278
84 | 168 | 2636.7188 | -23.2873
85 | 170 | 2668.457 | -22.7469
86 | 172 | 2707.5195 | -22.1082
87 | 174 | 2735.5957 | -21.4696
88 | 176 | 2762.4512 | -20.7326
89 | 178 | 2796.6309 | -19.9711
90 | 180 | 2830.8105 | -19.1113
91 | 182 | 2860.1074 | -18.1533
92 | 184 | 2890.625 | -17.097
93 | 186 | 2922.3633 | -15.9179
94 | 188 | 2958.9844 | -14.4441
95 | 190 | 2987.0605 | -12.8965
96 | 192 | 3016.3574 | -11.0787
97 | 194 | 3054.1992 | -8.8679
98 | 196 | 3085.9375 | -6.3868
99 | 198 | 3114.0137 | -3.6601
100 | 200 | 3145.752 | -0.56499
101 | 202 | 3182.373 | 3.0706
102 | 204 | 3211.6699 | 7.222
103 | 206 | 3239.7461 | 11.9876
104 | 208 | 3277.5879 | 17.6375
105 | 210 | 3305.6641 | 23.2628
106 | 212 | 3337.4023 | 27.8809
107 | 214 | 3367.9199 | 31.1972
108 | 216 | 3405.7617 | 33.5554
109 | 218 | 3432.6172 | 35.2504
110 | 220 | 3463.1348 | 36.3803
111 | 222 | 3492.4316 | 37.2401
112 | 224 | 3530.2734 | 37.9525
113 | 226 | 3559.5703 | 38.4438
114 | 228 | 3591.3086 | 38.9105
115 | 230 | 3627.9297 | 39.3281
116 | 232 | 3657.2266 | 39.6229
117 | 234 | 3687.7441 | 39.8931
118 | 236 | 3718.2617 | 40.1142
119 | 238 | 3752.4414 | 40.3598
120 | 240 | 3786.6211 | 40.6055
121 | 242 | 3814.6973 | 40.7774
122 | 244 | 3842.7734 | 40.9248
123 | 246 | 3878.1738 | 41.0722
124 | 248 | 3907.4707 | 41.2442
125 | 250 | 3933.1055 | 41.3915
126 | 252 | 3969.7266 | 41.5389
127 | 254 | 3933.1055 | 41.6372
128 | 256 | 3908.6914 | 41.6372
129 | 258 | 3881.8359 | 41.6863
130 | 260 | 3841.5527 | 41.6863
131 | 262 | 3812.2559 | 41.7109
132 | 264 | 3785.4004 | 41.7109
133 | 266 | 3757.3242 | 41.7354
134 | 268 | 3715.8203 | 41.6863
135 | 270 | 3688.9648 | 41.6863
136 | 272 | 3660.8887 | 41.6863
137 | 274 | 3631.5918 | 41.6863
138 | 276 | 3588.8672 | 41.6618
139 | 278 | 3558.3496 | 41.6372
140 | 280 | 3532.7148 | 41.6372
141 | 282 | 3493.6523 | 41.6618
142 | 284 | 3464.3555 | 41.5881
143 | 286 | 3433.8379 | 41.5881
144 | 288 | 3408.2031 | 41.5635
145 | 290 | 3364.2578 | 41.5389
146 | 292 | 3337.4023 | 41.5635
147 | 294 | 3308.1055 | 41.5389
148 | 296 | 3280.0293 | 41.5144
149 | 298 | 3243.4082 | 41.4652
150 | 300 | 3211.6699 | 41.3915
151 | 302 | 3181.1523 | 41.4652
152 | 304 | 3143.3105 | 41.4407
153 | 306 | 3116.4551 | 41.3915
154 | 308 | 3084.7168 | 41.3424
155 | 310 | 3059.082 | 41.3424
156 | 312 | 3018.7988 | 41.3424
157 | 314 | 2990.7227 | 41.2933
158 | 316 | 2961.4258 | 41.3178
159 | 318 | 2918.7012 | 41.2687
160 | 320 | 2894.2871 | 41.2687
161 | 322 | 2863.7695 | 41.2196
162 | 324 | 2832.0312 | 41.2196
163 | 326 | 2792.9688 | 41.1459
164 | 328 | 2763.6719 | 41.0722
165 | 330 | 2735.5957 | 41.1459
166 | 332 | 2707.5195 | 41.1213
167 | 334 | 2666.0156 | 41.0476
168 | 336 | 2637.9395 | 41.0476
169 | 338 | 2612.3047 | 41.0231
170 | 340 | 2570.8008 | 40.9985
171 | 342 | 2541.5039 | 40.9985
172 | 344 | 2510.9863 | 40.9494
173 | 346 | 2486.5723 | 40.9002
174 | 348 | 2446.2891 | 40.8757
175 | 350 | 2416.9922 | 40.8266
176 | 352 | 2386.4746 | 40.802
177 | 354 | 2349.8535 | 40.802
178 | 356 | 2321.7773 | 40.7774
179 | 358 | 2288.8184 | 40.7283
180 | 360 | 2263.1836 | 40.7283
181 | 362 | 2222.9004 | 40.6792
182 | 364 | 2196.0449 | 40.6546
183 | 366 | 2164.3066 | 40.6055
184 | 368 | 2133.7891 | 40.6055
185 | 370 | 2095.9473 | 40.5809
186 | 372 | 2070.3125 | 40.5563
187 | 374 | 2038.5742 | 40.5318
188 | 376 | 1998.291 | 40.4581
189 | 378 | 1967.7734 | 40.409
190 | 380 | 1940.918 | 40.409
191 | 382 | 1912.8418 | 40.3598
192 | 384 | 1872.5586 | 40.3598
193 | 386 | 1843.2617 | 40.3107
194 | 388 | 1813.9648 | 40.2616
195 | 390 | 1784.668 | 40.237
196 | 392 | 1745.6055 | 40.1879
197 | 394 | 1716.3086 | 40.1387
198 | 396 | 1687.0117 | 40.0896
199 | 398 | 1649.1699 | 40.1142
200 | 400 | 1619.873 | 40.0405
201 | 402 | 1591.7969 | 39.9914
202 | 404 | 1561.2793 | 39.9422
203 | 406 | 1522.2168 | 39.9422
204 | 408 | 1496.582 | 39.9177
205 | 410 | 1463.623 | 39.844
206 | 412 | 1424.5605 | 39.7703
207 | 414 | 1396.4844 | 39.7948
208 | 416 | 1368.4082 | 39.7457
209 | 418 | 1340.332 | 39.6966
210 | 420 | 1297.6074 | 39.6474
211 | 422 | 1270.752 | 39.6229
212 | 424 | 1240.2344 | 39.5983
213 | 426 | 1214.5996 | 39.5246
214 | 428 | 1174.3164 | 39.5001
215 | 430 | 1145.0195 | 39.4509
216 | 432 | 1114.502 | 39.4018
217 | 434 | 1077.8809 | 39.3527
218 | 436 | 1049.8047 | 39.3035
219 | 438 | 1018.0664 | 39.279
220 | 440 | 991.2109 | 39.2298
221 | 442 | 949.707 | 39.1562
222 | 444 | 922.8516 | 39.1316
223 | 446 | 893.5547 | 39.107
224 | 448 | 852.0508 | 39.0333
225 | 450 | 825.1953 | 38.9842
226 | 452 | 795.8984 | 38.9105
227 | 454 | 767.8223 | 38.9105
228 | 456 | 727.5391 | 38.8614
229 | 458 | 699.4629 | 38.8122
230 | 460 | 668.9453 | 38.7386
231 | 462 | 640.8691 | 38.6894
232 | 464 | 600.5859 | 38.6403
233 | 466 | 572.5098 | 38.5912
234 | 468 | 546.875 | 38.542
235 | 470 | 504.1504 | 38.4683
236 | 472 | 473.6328 | 38.4192
237 | 474 | 445.5566 | 38.3701
238 | 476 | 418.7012 | 38.3209
239 | 478 | 378.418 | 38.2473
240 | 480 | 350.3418 | 38.1981
241 | 482 | 319.8242 | 38.1736
242 | 484 | 283.2031 | 38.0753
243 | 486 | 252.6855 | 38.0016
244 | 488 | 222.168 | 37.977
245 | 490 | 195.3125 | 37.9033
246 | 492 | 156.25 | 37.8542
247 | 494 | 126.9531 | 37.7805
248 | 496 | 96.4355 | 37.7068
249 | 498 | 65.918 | 37.6331
250 | 500 | 28.0762 | 37.5594
251 | 502 | 0 | 37.5103
252 | 504 | -29.2969 | 37.4612
253 | 506 | -58.5938 | 37.3875
254 | 508 | -86.6699 | 37.2892
255 | 510 | -128.1738 | 37.2155
256 | 512 | -156.25 | 37.1664
257 | 514 | -185.5469 | 37.0436
258 | 516 | -213.623 | 37.019
259 | 518 | -249.0234 | 36.8962
260 | 520 | -281.9824 | 36.8471
261 | 522 | -312.5 | 36.7979
262 | 524 | -349.1211 | 36.6751
263 | 526 | -375.9766 | 36.626
264 | 528 | -407.7148 | 36.5277
265 | 530 | -434.5703 | 36.4295
266 | 532 | -474.8535 | 36.3558
267 | 534 | -502.9297 | 36.2575
268 | 536 | -532.2266 | 36.1838
269 | 538 | -563.9648 | 36.1347
270 | 540 | -599.3652 | 36.0119
271 | 542 | -629.8828 | 35.8645
272 | 544 | -657.959 | 35.8399
273 | 546 | -698.2422 | 35.7662
274 | 548 | -728.7598 | 35.668
275 | 550 | -756.8359 | 35.5206
276 | 552 | -784.9121 | 35.4714
277 | 554 | -826.416 | 35.3241
278 | 556 | -854.4922 | 35.2258
279 | 558 | -882.5684 | 35.1275
280 | 560 | -922.8516 | 35.0047
281 | 562 | -952.1484 | 34.9556
282 | 564 | -982.666 | 34.8328
283 | 566 | -1009.5215 | 34.7099
284 | 568 | -1047.3633 | 34.5871
285 | 570 | -1077.8809 | 34.4889
286 | 572 | -1107.1777 | 34.3415
287 | 574 | -1135.2539 | 34.2432
288 | 576 | -1174.3164 | 34.1204
289 | 578 | -1202.3926 | 33.9484
290 | 580 | -1231.6895 | 33.8256
291 | 582 | -1271.9727 | 33.6537
292 | 584 | -1298.8281 | 33.5554
293 | 586 | -1328.125 | 33.4817
294 | 588 | -1359.8633 | 33.2852
295 | 590 | -1395.2637 | 33.1624
296 | 592 | -1424.5605 | 33.015
297 | 594 | -1452.6367 | 32.843
298 | 596 | -1494.1406 | 32.6711
299 | 598 | -1524.6582 | 32.4991
300 | 600 | -1551.5137 | 32.3517
301 | 602 | -1580.8105 | 32.1798
302 | 604 | -1619.873 | 32.0078
303 | 606 | -1649.1699 | 31.8604
304 | 608 | -1679.6875 | 31.6393
305 | 610 | -1708.9844 | 31.492
306 | 612 | -1746.8262 | 31.2954
307 | 614 | -1776.123 | 31.0744
308 | 616 | -1806.6406 | 30.9024
309 | 618 | -1842.041 | 30.6813
310 | 620 | -1875 | 30.4357
311 | 622 | -1903.0762 | 30.2392
312 | 624 | -1932.373 | 30.0426
313 | 626 | -1970.2148 | 29.7479
314 | 628 | -1995.8496 | 29.5513
315 | 630 | -2028.8086 | 29.2811
316 | 632 | -2058.1055 | 29.0355
317 | 634 | -2095.9473 | 28.7898
318 | 636 | -2124.0234 | 28.5442
319 | 638 | -2153.3203 | 28.2249
320 | 640 | -2192.3828 | 27.9301
321 | 642 | -2221.6797 | 27.5862
322 | 644 | -2250.9766 | 27.316
323 | 646 | -2277.832 | 26.9475
324 | 648 | -2320.5566 | 26.6036
325 | 650 | -2347.4121 | 26.2597
326 | 652 | -2375.4883 | 25.8912
327 | 654 | -2415.7715 | 25.449
328 | 656 | -2445.0684 | 25.0069
329 | 658 | -2475.5859 | 24.5647
330 | 660 | -2504.8828 | 24.098
331 | 662 | -2541.5039 | 23.6067
332 | 664 | -2573.2422 | 23.0417
333 | 666 | -2602.5391 | 22.4767
334 | 668 | -2629.3945 | 21.9363
335 | 670 | -2670.8984 | 21.273
336 | 672 | -2698.9746 | 20.5852
337 | 674 | -2728.2715 | 19.8483
338 | 676 | -2766.1133 | 18.964
339 | 678 | -2792.9688 | 18.0551
340 | 680 | -2822.2656 | 16.9742
341 | 682 | -2854.0039 | 15.8442
342 | 684 | -2890.625 | 14.4932
343 | 686 | -2917.4805 | 12.9702
344 | 688 | -2950.4395 | 11.2506
345 | 690 | -2988.2812 | 9.1872
346 | 692 | -3017.5781 | 6.8536
347 | 694 | -3048.0957 | 4.2497
348 | 696 | -3077.3926 | 1.3019
349 | 698 | -3114.0137 | -2.0389
350 | 700 | -3142.0898 | -5.871
351 | 702 | -3170.166 | -10.1452
352 | 704 | -3203.125 | -14.9353
353 | 706 | -3238.5254 | -20.1431
354 | 708 | -3271.4844 | -24.8841
355 | 710 | -3300.7812 | -28.6916
356 | 712 | -3339.8438 | -31.5411
357 | 714 | -3364.2578 | -33.58
358 | 716 | -3394.7754 | -35.0047
359 | 718 | -3427.7344 | -36.061
360 | 720 | -3464.3555 | -36.9208
361 | 722 | -3494.873 | -37.5349
362 | 724 | -3525.3906 | -38.0507
363 | 726 | -3562.0117 | -38.5175
364 | 728 | -3590.0879 | -38.9105
365 | 730 | -3616.9434 | -39.2298
366 | 732 | -3646.2402 | -39.5246
367 | 734 | -3687.7441 | -39.8194
368 | 736 | -3718.2617 | -40.0896
369 | 738 | -3745.1172 | -40.2861
370 | 740 | -3775.6348 | -40.4826
371 | 742 | -3814.6973 | -40.6792
372 | 744 | -3842.7734 | -40.8757
373 | 746 | -3868.4082 | -41.0231
374 | 748 | -3909.9121 | -41.2196
375 | 750 | -3935.5469 | -41.367
376 | 752 | -3964.8438 | -41.5144
377 | 754 | -3937.9883 | -41.5635
378 | 756 | -3909.9121 | -41.6372
379 | 758 | -3872.0703 | -41.6863
380 | 760 | -3842.7734 | -41.6618
381 | 762 | -3814.6973 | -41.7354
382 | 764 | -3773.1934 | -41.7109
383 | 766 | -3745.1172 | -41.7109
384 | 768 | -3718.2617 | -41.7109
385 | 770 | -3688.9648 | -41.6618
386 | 772 | -3649.9023 | -41.6863
387 | 774 | -3620.6055 | -41.6863
388 | 776 | -3591.3086 | -41.6618
389 | 778 | -3559.5703 | -41.6863
390 | 780 | -3520.5078 | -41.6863
391 | 782 | -3493.6523 | -41.5881
392 | 784 | -3461.9141 | -41.6126
393 | 786 | -3425.293 | -41.6126
394 | 788 | -3397.2168 | -41.5881
395 | 790 | -3367.9199 | -41.5881
396 | 792 | -3338.623 | -41.5144
397 | 794 | -3300.7812 | -41.5144
398 | 796 | -3271.4844 | -41.4898
399 | 798 | -3239.7461 | -41.4898
400 | 800 | -3200.6836 | -41.4898
401 | 802 | -3173.8281 | -41.4652
402 | 804 | -3142.0898 | -41.4407
403 | 806 | -3115.2344 | -41.4407
404 | 808 | -3078.6133 | -41.4161
405 | 810 | -3048.0957 | -41.367
406 | 812 | -3017.5781 | -41.367
407 | 814 | -2990.7227 | -41.3424
408 | 816 | -2951.6602 | -41.3178
409 | 818 | -2919.9219 | -41.2933
410 | 820 | -2891.8457 | -41.2933
411 | 822 | -2852.7832 | -41.2196
412 | 824 | -2822.2656 | -41.2196
413 | 826 | -2792.9688 | -41.195
414 | 828 | -2768.5547 | -41.195
415 | 830 | -2727.0508 | -41.1705
416 | 832 | -2697.7539 | -41.1459
417 | 834 | -2669.6777 | -41.0722
418 | 836 | -2631.8359 | -41.0968
419 | 838 | -2600.0977 | -41.0476
420 | 840 | -2572.0215 | -41.0476
421 | 842 | -2543.9453 | -40.9739
422 | 844 | -2506.1035 | -40.9494
423 | 846 | -2475.5859 | -40.9494
424 | 848 | -2443.8477 | -40.9002
425 | 850 | -2414.5508 | -40.9002
426 | 852 | -2376.709 | -40.8757
427 | 854 | -2346.1914 | -40.8511
428 | 856 | -2318.1152 | -40.7774
429 | 858 | -2281.4941 | -40.7774
430 | 860 | -2249.7559 | -40.7529
431 | 862 | -2221.6797 | -40.7529
432 | 864 | -2192.3828 | -40.7037
433 | 866 | -2155.7617 | -40.6792
434 | 868 | -2124.0234 | -40.63
435 | 870 | -2097.168 | -40.6055
436 | 872 | -2059.3262 | -40.5318
437 | 874 | -2031.25 | -40.5318
438 | 876 | -1998.291 | -40.5072
439 | 878 | -1968.9941 | -40.4826
440 | 880 | -1931.1523 | -40.4335
441 | 882 | -1904.2969 | -40.409
442 | 884 | -1872.5586 | -40.409
443 | 886 | -1842.041 | -40.3107
444 | 888 | -1805.4199 | -40.3353
445 | 890 | -1774.9023 | -40.2616
446 | 892 | -1745.6055 | -40.237
447 | 894 | -1706.543 | -40.2124
448 | 896 | -1679.6875 | -40.1633
449 | 898 | -1651.6113 | -40.1633
450 | 900 | -1619.873 | -40.1142
451 | 902 | -1579.5898 | -40.065
452 | 904 | -1553.9551 | -40.0159
453 | 906 | -1525.8789 | -40.0159
454 | 908 | -1494.1406 | -39.9422
455 | 910 | -1455.0781 | -39.9422
456 | 912 | -1428.2227 | -39.8931
457 | 914 | -1400.1465 | -39.844
458 | 916 | -1358.6426 | -39.7703
459 | 918 | -1328.125 | -39.7457
460 | 920 | -1301.2695 | -39.7457
461 | 922 | -1273.1934 | -39.7211
462 | 924 | -1232.9102 | -39.6474
463 | 926 | -1202.3926 | -39.6229
464 | 928 | -1174.3164 | -39.5983
465 | 930 | -1132.8125 | -39.5001
466 | 932 | -1104.7363 | -39.4755
467 | 934 | -1075.4395 | -39.4509
468 | 936 | -1046.1426 | -39.3772
469 | 938 | -1010.7422 | -39.3772
470 | 940 | -979.0039 | -39.3035
471 | 942 | -949.707 | -39.3035
472 | 944 | -920.4102 | -39.2053
473 | 946 | -881.3477 | -39.1807
474 | 948 | -855.7129 | -39.1316
475 | 950 | -823.9746 | -39.0579
476 | 952 | -784.9121 | -39.0333
477 | 954 | -756.8359 | -38.9842
478 | 956 | -729.9805 | -38.9596
479 | 958 | -699.4629 | -38.9351
480 | 960 | -661.6211 | -38.8122
481 | 962 | -632.3242 | -38.8122
482 | 964 | -603.0273 | -38.7631
483 | 966 | -565.1855 | -38.6894
484 | 968 | -532.2266 | -38.6403
485 | 970 | -505.3711 | -38.5912
486 | 972 | -477.2949 | -38.5175
487 | 974 | -438.2324 | -38.4438
488 | 976 | -406.4941 | -38.4192
489 | 978 | -378.418 | -38.3455
490 | 980 | -347.9004 | -38.3209
491 | 982 | -311.2793 | -38.2227
492 | 984 | -280.7617 | -38.1736
493 | 986 | -250.2441 | -38.0999
494 | 988 | -214.8438 | -38.0753
495 | 990 | -184.3262 | -37.977
496 | 992 | -153.8086 | -37.9525
497 | 994 | -124.5117 | -37.9033
498 | 996 | -87.8906 | -37.8297
499 | 998 | -59.8145 | -37.756
500 | 1000 | -29.2969 | -37.6577
501 | 1002 | 0 | -37.6086
Center data before PMax, ±Pr and ±Vc Calc.
PMax (µC/cm2) | 41.5389
Pr (µC/cm2) | 37.5103
-Pr (µC/cm2) | -37.6086
Ec (kV/cm) | 787860.7673
-Ec (kV/cm) | -772916.0084
CMax-Eff (nF) | 2.4436
Offset (µC/cm2) | 36.7488
Vert. (±Pr) Shift (µC/cm2) | -0.049129
Horiz. Shift (±Ec) | 7472.3794
A (Loop Area - µC/cm2·Volts) | 1800.324
Hysteresis Version: 5.3.0 - Radiant Technologies, Inc., 1999 - 10/02/14