## Hysteresis Task
Hysteresis
Executed Version | 5.3.0
Vision Version | 5.3.1 (R)
Vision Compiled | 2014-09-10
Driver Version | 5.1.14
Windows Version | Windows 7
Processor Information | x86 (AMD or Intel) - 4 Processors
Tester Name | RT66B0914-297
Tester S/N | RT66B0914-297
Internal Amp Type | No Internal Amp
Internal Amp Serial | 0
Execution Count | 1
Excel Date | 11/6/2022 - 18:52:47
Configuration Date | 2022-06-11 17:36
Execution Date | 2022-06-11 18:51
Sample Info.
Sample Name | 13_30_2
Lot Name
Wafer Name
Die Row/Column | 0/0
Capacitor ID | 0
Area (cm2) | 0.23531
Thickness (µm) | 2500
Mux Adjust | Disabled
Amplifier | High Voltage (HVA)
HVI Channel/Port | 1/1
DRIVE Gain Factor | 1000
DRIVE Voltage Limit | 4000
Tester Info
Tester Name | RT66B0914-297
Tester Serial Number | RT66B0914-297
Return Signal Amp. Level [Index] | 0.021 [2]
Hysteresis Info
Task Name | Hyst-405
Max. Volts | 600
Max. Field (kV/cm) | 2.4
Hysteresis Period (ms) | 1000
Preset Disabled
Profile | Standard Bipolar
Data | Valid Data
Point | Time (ms) | Field (kV/cm) | Measured Polarization (µC/cm2)
1 | 2.05 | 1.2207 | -0.03304
2 | 4.1 | 8.5449 | -0.028618
3 | 6.15 | 8.5449 | -0.028864
4 | 8.2 | 20.752 | -0.024196
5 | 10.25 | 19.5312 | -0.023951
6 | 12.3 | 29.2969 | -0.018546
7 | 14.35 | 26.8555 | -0.018301
8 | 16.4 | 40.2832 | -0.013633
9 | 18.45 | 39.0625 | -0.013879
10 | 20.5 | 47.6074 | -0.0092118
11 | 22.55 | 48.8281 | -0.0089661
12 | 24.6 | 56.1523 | -0.0047901
13 | 26.65 | 59.8145 | -0.0045445
14 | 28.7 | 64.6973 | 0.00061412
15 | 30.75 | 64.6973 | 0.0011054
16 | 32.8 | 76.9043 | 0.0067553
17 | 34.85 | 78.125 | 0.0072466
18 | 36.9 | 85.4492 | 0.011914
19 | 38.95 | 85.4492 | 0.012405
20 | 41 | 96.4355 | 0.017072
21 | 43.05 | 95.2148 | 0.016827
22 | 45.1 | 107.4219 | 0.021494
23 | 47.15 | 104.9805 | 0.02174
24 | 49.2 | 119.6289 | 0.027635
25 | 51.25 | 115.9668 | 0.028372
26 | 53.3 | 124.5117 | 0.034022
27 | 55.35 | 124.5117 | 0.034268
28 | 57.4 | 137.9395 | 0.039918
29 | 59.45 | 136.7188 | 0.040163
30 | 61.5 | 147.7051 | 0.044831
31 | 63.55 | 145.2637 | 0.044831
32 | 65.6 | 153.8086 | 0.049989
33 | 67.65 | 156.25 | 0.050726
34 | 69.7 | 162.3535 | 0.056867
35 | 71.75 | 166.0156 | 0.057359
36 | 73.8 | 177.002 | 0.063254
37 | 75.85 | 177.002 | 0.063745
38 | 77.9 | 181.8848 | 0.069395
39 | 79.95 | 183.1055 | 0.069887
40 | 82 | 191.6504 | 0.0748
41 | 84.05 | 194.0918 | 0.0748
42 | 86.1 | 202.6367 | 0.080695
43 | 88.15 | 202.6367 | 0.081432
44 | 90.2 | 214.8438 | 0.087082
45 | 92.25 | 213.623 | 0.08831
46 | 94.3 | 222.168 | 0.094206
47 | 96.35 | 222.168 | 0.095188
48 | 98.4 | 233.1543 | 0.10035
49 | 100.45 | 231.9336 | 0.10035
50 | 102.5 | 244.1406 | 0.10624
51 | 104.55 | 239.2578 | 0.10673
52 | 106.6 | 253.9062 | 0.11238
53 | 108.65 | 251.4648 | 0.11312
54 | 110.7 | 260.0098 | 0.11902
55 | 112.75 | 262.4512 | 0.12049
56 | 114.8 | 272.2168 | 0.12614
57 | 116.85 | 269.7754 | 0.12712
58 | 118.9 | 280.7617 | 0.13277
59 | 120.95 | 280.7617 | 0.13326
60 | 123 | 289.3066 | 0.13867
61 | 125.05 | 292.9688 | 0.13965
62 | 127.1 | 299.0723 | 0.14481
63 | 129.15 | 301.5137 | 0.14604
64 | 131.2 | 311.2793 | 0.15242
65 | 133.25 | 308.8379 | 0.15365
66 | 135.3 | 318.6035 | 0.15979
67 | 137.35 | 321.0449 | 0.16078
68 | 139.4 | 329.5898 | 0.16643
69 | 141.45 | 330.8105 | 0.16667
70 | 143.5 | 338.1348 | 0.17208
71 | 145.55 | 339.3555 | 0.17306
72 | 147.6 | 349.1211 | 0.17895
73 | 149.65 | 346.6797 | 0.18043
74 | 151.7 | 356.4453 | 0.18681
75 | 153.75 | 360.1074 | 0.18829
76 | 155.8 | 369.873 | 0.19394
77 | 157.85 | 366.2109 | 0.19492
78 | 159.9 | 375.9766 | 0.20106
79 | 161.95 | 375.9766 | 0.20155
80 | 164 | 389.4043 | 0.2072
81 | 166.05 | 386.9629 | 0.20868
82 | 168.1 | 397.9492 | 0.21457
83 | 170.15 | 397.9492 | 0.21605
84 | 172.2 | 407.7148 | 0.22243
85 | 174.25 | 406.4941 | 0.22391
86 | 176.3 | 415.0391 | 0.23005
87 | 178.35 | 418.7012 | 0.23103
88 | 180.4 | 428.4668 | 0.23693
89 | 182.45 | 428.4668 | 0.23742
90 | 184.5 | 434.5703 | 0.24331
91 | 186.55 | 439.4531 | 0.24454
92 | 188.6 | 445.5566 | 0.25093
93 | 190.65 | 444.3359 | 0.25216
94 | 192.7 | 456.543 | 0.2583
95 | 194.75 | 456.543 | 0.26051
96 | 196.8 | 465.0879 | 0.2669
97 | 198.85 | 465.0879 | 0.26788
98 | 200.9 | 474.8535 | 0.27402
99 | 202.95 | 472.4121 | 0.27476
100 | 205 | 487.0605 | 0.2809
101 | 207.05 | 483.3984 | 0.28213
102 | 209.1 | 495.6055 | 0.28851
103 | 211.15 | 495.6055 | 0.28999
104 | 213.2 | 502.9297 | 0.29711
105 | 215.25 | 504.1504 | 0.29883
106 | 217.3 | 515.1367 | 0.30522
107 | 219.35 | 515.1367 | 0.30644
108 | 221.4 | 524.9023 | 0.31234
109 | 223.45 | 523.6816 | 0.31357
110 | 225.5 | 531.0059 | 0.31971
111 | 227.55 | 535.8887 | 0.32118
112 | 229.6 | 541.9922 | 0.32806
113 | 231.65 | 543.2129 | 0.33003
114 | 233.7 | 555.4199 | 0.3374
115 | 235.75 | 552.9785 | 0.33887
116 | 237.8 | 561.5234 | 0.3455
117 | 239.85 | 561.5234 | 0.34673
118 | 241.9 | 571.2891 | 0.35336
119 | 243.95 | 572.5098 | 0.35435
120 | 246 | 582.2754 | 0.36147
121 | 248.05 | 579.834 | 0.36319
122 | 250.1 | 593.2617 | 0.37031
123 | 252.15 | 590.8203 | 0.37252
124 | 254.2 | 590.8203 | 0.37449
125 | 256.25 | 579.834 | 0.3708
126 | 258.3 | 583.4961 | 0.37154
127 | 260.35 | 572.5098 | 0.36712
128 | 262.4 | 573.7305 | 0.36737
129 | 264.45 | 560.3027 | 0.3627
130 | 266.5 | 565.1855 | 0.36294
131 | 268.55 | 551.7578 | 0.35901
132 | 270.6 | 551.7578 | 0.35975
133 | 272.65 | 543.2129 | 0.35533
134 | 274.7 | 541.9922 | 0.35557
135 | 276.75 | 533.4473 | 0.35115
136 | 278.8 | 532.2266 | 0.35115
137 | 280.85 | 523.6816 | 0.34624
138 | 282.9 | 522.4609 | 0.34599
139 | 284.95 | 515.1367 | 0.34133
140 | 287 | 512.6953 | 0.34133
141 | 289.05 | 506.5918 | 0.33641
142 | 291.1 | 505.3711 | 0.33691
143 | 293.15 | 493.1641 | 0.33248
144 | 295.2 | 494.3848 | 0.33224
145 | 297.25 | 483.3984 | 0.32806
146 | 299.3 | 487.0605 | 0.32782
147 | 301.35 | 477.2949 | 0.32241
148 | 303.4 | 474.8535 | 0.32143
149 | 305.45 | 463.8672 | 0.31676
150 | 307.5 | 467.5293 | 0.31652
151 | 309.55 | 456.543 | 0.31209
152 | 311.6 | 456.543 | 0.31234
153 | 313.65 | 445.5566 | 0.30767
154 | 315.7 | 444.3359 | 0.30792
155 | 317.75 | 438.2324 | 0.30276
156 | 319.8 | 435.791 | 0.30251
157 | 321.85 | 427.2461 | 0.29711
158 | 323.9 | 427.2461 | 0.29662
159 | 325.95 | 417.4805 | 0.29171
160 | 328 | 417.4805 | 0.29121
161 | 330.05 | 405.2734 | 0.28655
162 | 332.1 | 407.7148 | 0.28728
163 | 334.15 | 396.7285 | 0.28213
164 | 336.2 | 399.1699 | 0.28213
165 | 338.25 | 385.7422 | 0.27697
166 | 340.3 | 385.7422 | 0.27648
167 | 342.35 | 375.9766 | 0.27107
168 | 344.4 | 379.6387 | 0.27058
169 | 346.45 | 368.6523 | 0.26518
170 | 348.5 | 366.2109 | 0.26542
171 | 350.55 | 357.666 | 0.261
172 | 352.6 | 357.666 | 0.26075
173 | 354.65 | 349.1211 | 0.25584
174 | 356.7 | 347.9004 | 0.2556
175 | 358.75 | 338.1348 | 0.25044
176 | 360.8 | 339.3555 | 0.24995
177 | 362.85 | 327.1484 | 0.24454
178 | 364.9 | 330.8105 | 0.24405
179 | 366.95 | 316.1621 | 0.23938
180 | 369 | 319.8242 | 0.23865
181 | 371.05 | 310.0586 | 0.23422
182 | 373.1 | 308.8379 | 0.23422
183 | 375.15 | 301.5137 | 0.22931
184 | 377.2 | 299.0723 | 0.22882
185 | 379.25 | 292.9688 | 0.22366
186 | 381.3 | 292.9688 | 0.22317
187 | 383.35 | 279.541 | 0.21727
188 | 385.4 | 280.7617 | 0.21678
189 | 387.45 | 270.9961 | 0.21162
190 | 389.5 | 274.6582 | 0.21162
191 | 391.55 | 263.6719 | 0.20671
192 | 393.6 | 260.0098 | 0.20647
193 | 395.65 | 250.2441 | 0.2018
194 | 397.7 | 253.9062 | 0.20106
195 | 399.75 | 241.6992 | 0.19615
196 | 401.8 | 242.9199 | 0.19566
197 | 403.85 | 230.7129 | 0.19001
198 | 405.9 | 231.9336 | 0.18903
199 | 407.95 | 223.3887 | 0.18362
200 | 410 | 220.9473 | 0.18387
201 | 412.05 | 213.623 | 0.17895
202 | 414.1 | 212.4023 | 0.17895
203 | 416.15 | 202.6367 | 0.17355
204 | 418.2 | 202.6367 | 0.17306
205 | 420.25 | 192.8711 | 0.1679
206 | 422.3 | 194.0918 | 0.16716
207 | 424.35 | 184.3262 | 0.16151
208 | 426.4 | 184.3262 | 0.16102
209 | 428.45 | 173.3398 | 0.15586
210 | 430.5 | 172.1191 | 0.15562
211 | 432.55 | 166.0156 | 0.1507
212 | 434.6 | 162.3535 | 0.15095
213 | 436.65 | 157.4707 | 0.1453
214 | 438.7 | 153.8086 | 0.14481
215 | 440.75 | 144.043 | 0.13916
216 | 442.8 | 147.7051 | 0.13842
217 | 444.85 | 134.2773 | 0.13253
218 | 446.9 | 137.9395 | 0.13228
219 | 448.95 | 124.5117 | 0.12712
220 | 451 | 126.9531 | 0.12688
221 | 453.05 | 115.9668 | 0.12196
222 | 455.1 | 114.7461 | 0.12172
223 | 457.15 | 108.6426 | 0.11631
224 | 459.2 | 106.2012 | 0.11533
225 | 461.25 | 97.6562 | 0.11017
226 | 463.3 | 98.877 | 0.10919
227 | 465.35 | 84.2285 | 0.10305
228 | 467.4 | 87.8906 | 0.1028
229 | 469.45 | 76.9043 | 0.09789
230 | 471.5 | 78.125 | 0.097645
231 | 473.55 | 67.1387 | 0.09224
232 | 475.6 | 64.6973 | 0.091995
233 | 477.65 | 58.5938 | 0.086345
234 | 479.7 | 56.1523 | 0.086345
235 | 481.75 | 48.8281 | 0.080204
236 | 483.8 | 46.3867 | 0.079221
237 | 485.85 | 36.6211 | 0.073571
238 | 487.9 | 37.8418 | 0.073326
239 | 489.95 | 31.7383 | 0.067921
240 | 492 | 29.2969 | 0.067676
241 | 494.05 | 18.3105 | 0.062517
242 | 496.1 | 17.0898 | 0.062026
243 | 498.15 | 8.5449 | 0.056376
244 | 500.2 | 10.9863 | 0.055639
245 | 502.25 | -1.2207 | 0.049744
246 | 504.3 | -1.2207 | 0.049007
247 | 506.35 | -9.7656 | 0.042865
248 | 508.4 | -9.7656 | 0.042128
249 | 510.45 | -19.5312 | 0.037216
250 | 512.5 | -21.9727 | 0.03697
251 | 514.55 | -28.0762 | 0.031811
252 | 516.6 | -29.2969 | 0.031811
253 | 518.65 | -41.5039 | 0.02567
254 | 520.7 | -40.2832 | 0.024933
255 | 522.75 | -50.0488 | 0.018792
256 | 524.8 | -47.6074 | 0.017809
257 | 526.85 | -58.5938 | 0.01216
258 | 528.9 | -59.8145 | 0.011914
259 | 530.95 | -70.8008 | 0.006264
260 | 533 | -67.1387 | 0.006264
261 | 535.05 | -79.3457 | 0.00085976
262 | 537.1 | -76.9043 | 0.00036847
263 | 539.15 | -89.1113 | -0.0057727
264 | 541.2 | -89.1113 | -0.0065096
265 | 543.25 | -95.2148 | -0.012405
266 | 545.3 | -97.6562 | -0.013388
267 | 547.35 | -104.9805 | -0.019283
268 | 549.4 | -107.4219 | -0.019775
269 | 551.45 | -115.9668 | -0.024688
270 | 553.5 | -114.7461 | -0.025179
271 | 555.55 | -128.1738 | -0.030583
272 | 557.6 | -123.291 | -0.031566
273 | 559.65 | -136.7188 | -0.037216
274 | 561.7 | -134.2773 | -0.038198
275 | 563.75 | -145.2637 | -0.044585
276 | 565.8 | -146.4844 | -0.044831
277 | 567.85 | -153.8086 | -0.050972
278 | 569.9 | -155.0293 | -0.050972
279 | 571.95 | -162.3535 | -0.056867
280 | 574 | -166.0156 | -0.057113
281 | 576.05 | -175.7812 | -0.062763
282 | 578.1 | -173.3398 | -0.0635
283 | 580.15 | -183.1055 | -0.069395
284 | 582.2 | -181.8848 | -0.070624
285 | 584.25 | -196.5332 | -0.076765
286 | 586.3 | -194.0918 | -0.077747
287 | 588.35 | -202.6367 | -0.083643
288 | 590.4 | -205.0781 | -0.084134
289 | 592.45 | -211.1816 | -0.089293
290 | 594.5 | -214.8438 | -0.089784
291 | 596.55 | -222.168 | -0.095434
292 | 598.6 | -224.6094 | -0.096662
293 | 600.65 | -235.5957 | -0.10231
294 | 602.7 | -233.1543 | -0.10403
295 | 604.75 | -242.9199 | -0.10993
296 | 606.8 | -242.9199 | -0.11116
297 | 608.85 | -255.127 | -0.11681
298 | 610.9 | -253.9062 | -0.1173
299 | 612.95 | -263.6719 | -0.1227
300 | 615 | -261.2305 | -0.12319
301 | 617.05 | -273.4375 | -0.1286
302 | 619.1 | -270.9961 | -0.13007
303 | 621.15 | -279.541 | -0.13621
304 | 623.2 | -283.2031 | -0.13744
305 | 625.25 | -290.5273 | -0.14334
306 | 627.3 | -291.748 | -0.14456
307 | 629.35 | -299.0723 | -0.15021
308 | 631.4 | -299.0723 | -0.1507
309 | 633.45 | -312.5 | -0.1566
310 | 635.5 | -312.5 | -0.15734
311 | 637.55 | -318.6035 | -0.16348
312 | 639.6 | -321.0449 | -0.16446
313 | 641.65 | -330.8105 | -0.1706
314 | 643.7 | -328.3691 | -0.17232
315 | 645.75 | -338.1348 | -0.17846
316 | 647.8 | -341.7969 | -0.17945
317 | 649.85 | -350.3418 | -0.18485
318 | 651.9 | -351.5625 | -0.1851
319 | 653.95 | -357.666 | -0.19148
320 | 656 | -357.666 | -0.19222
321 | 658.05 | -371.0938 | -0.19811
322 | 660.1 | -368.6523 | -0.1991
323 | 662.15 | -378.418 | -0.20573
324 | 664.2 | -378.418 | -0.20745
325 | 666.25 | -390.625 | -0.21334
326 | 668.3 | -386.9629 | -0.21433
327 | 670.35 | -396.7285 | -0.22022
328 | 672.4 | -396.7285 | -0.22071
329 | 674.45 | -410.1562 | -0.22686
330 | 676.5 | -407.7148 | -0.22784
331 | 678.55 | -416.2598 | -0.23398
332 | 680.6 | -418.7012 | -0.23545
333 | 682.65 | -426.0254 | -0.24184
334 | 684.7 | -427.2461 | -0.24356
335 | 686.75 | -434.5703 | -0.2497
336 | 688.8 | -438.2324 | -0.25068
337 | 690.85 | -447.998 | -0.25633
338 | 692.9 | -446.7773 | -0.25732
339 | 694.95 | -455.3223 | -0.26346
340 | 697 | -456.543 | -0.26444
341 | 699.05 | -466.3086 | -0.27083
342 | 701.1 | -466.3086 | -0.27205
343 | 703.15 | -476.0742 | -0.27967
344 | 705.2 | -473.6328 | -0.2809
345 | 707.25 | -485.8398 | -0.28704
346 | 709.3 | -482.1777 | -0.28802
347 | 711.35 | -493.1641 | -0.29392
348 | 713.4 | -496.8262 | -0.29465
349 | 715.45 | -505.3711 | -0.30129
350 | 717.5 | -504.1504 | -0.30251
351 | 719.55 | -513.916 | -0.3089
352 | 721.6 | -512.6953 | -0.31087
353 | 723.65 | -523.6816 | -0.31774
354 | 725.7 | -526.123 | -0.31897
355 | 727.75 | -534.668 | -0.32585
356 | 729.8 | -535.8887 | -0.32683
357 | 731.85 | -543.2129 | -0.33273
358 | 733.9 | -539.5508 | -0.33396
359 | 735.95 | -552.9785 | -0.34108
360 | 738 | -555.4199 | -0.34206
361 | 740.05 | -565.1855 | -0.34919
362 | 742.1 | -565.1855 | -0.35115
363 | 744.15 | -571.2891 | -0.35828
364 | 746.2 | -570.0684 | -0.35975
365 | 748.25 | -584.7168 | -0.36663
366 | 750.3 | -582.2754 | -0.36835
367 | 752.35 | -593.2617 | -0.37449
368 | 754.4 | -581.0547 | -0.37056
369 | 756.45 | -584.7168 | -0.37179
370 | 758.5 | -572.5098 | -0.3681
371 | 760.55 | -571.2891 | -0.36884
372 | 762.6 | -561.5234 | -0.36491
373 | 764.65 | -563.9648 | -0.36589
374 | 766.7 | -554.1992 | -0.36122
375 | 768.75 | -551.7578 | -0.36172
376 | 770.8 | -541.9922 | -0.35656
377 | 772.85 | -541.9922 | -0.35631
378 | 774.9 | -535.8887 | -0.35164
379 | 776.95 | -531.0059 | -0.35164
380 | 779 | -524.9023 | -0.34698
381 | 781.05 | -526.123 | -0.34747
382 | 783.1 | -513.916 | -0.34305
383 | 785.15 | -513.916 | -0.34378
384 | 787.2 | -505.3711 | -0.33912
385 | 789.25 | -505.3711 | -0.33862
386 | 791.3 | -498.0469 | -0.33371
387 | 793.35 | -496.8262 | -0.33297
388 | 795.4 | -482.1777 | -0.32806
389 | 797.45 | -488.2812 | -0.32806
390 | 799.5 | -473.6328 | -0.32364
391 | 801.55 | -474.8535 | -0.32389
392 | 803.6 | -468.75 | -0.31996
393 | 805.65 | -466.3086 | -0.31897
394 | 807.7 | -455.3223 | -0.31455
395 | 809.75 | -455.3223 | -0.31431
396 | 811.8 | -445.5566 | -0.3089
397 | 813.85 | -446.7773 | -0.30816
398 | 815.9 | -439.4531 | -0.3035
399 | 817.95 | -435.791 | -0.30301
400 | 820 | -427.2461 | -0.29858
401 | 822.05 | -427.2461 | -0.29858
402 | 824.1 | -416.2598 | -0.29441
403 | 826.15 | -417.4805 | -0.29441
404 | 828.2 | -408.9355 | -0.28876
405 | 830.25 | -410.1562 | -0.28876
406 | 832.3 | -399.1699 | -0.2836
407 | 834.35 | -395.5078 | -0.28262
408 | 836.4 | -389.4043 | -0.27746
409 | 838.45 | -389.4043 | -0.27746
410 | 840.5 | -378.418 | -0.27279
411 | 842.55 | -378.418 | -0.27304
412 | 844.6 | -367.4316 | -0.26837
413 | 846.65 | -369.873 | -0.26837
414 | 848.7 | -357.666 | -0.26297
415 | 850.75 | -357.666 | -0.26247
416 | 852.8 | -350.3418 | -0.25707
417 | 854.85 | -350.3418 | -0.25633
418 | 856.9 | -340.5762 | -0.25142
419 | 858.95 | -336.9141 | -0.25117
420 | 861 | -329.5898 | -0.24626
421 | 863.05 | -327.1484 | -0.24675
422 | 865.1 | -321.0449 | -0.24184
423 | 867.15 | -318.6035 | -0.24159
424 | 869.2 | -312.5 | -0.23619
425 | 871.25 | -312.5 | -0.23545
426 | 873.3 | -300.293 | -0.23054
427 | 875.35 | -301.5137 | -0.2298
428 | 877.4 | -291.748 | -0.22415
429 | 879.45 | -294.1895 | -0.2244
430 | 881.5 | -283.2031 | -0.21949
431 | 883.55 | -283.2031 | -0.21949
432 | 885.6 | -269.7754 | -0.21482
433 | 887.65 | -273.4375 | -0.21408
434 | 889.7 | -262.4512 | -0.20917
435 | 891.75 | -263.6719 | -0.20843
436 | 893.8 | -255.127 | -0.20278
437 | 895.85 | -252.6855 | -0.20254
438 | 897.9 | -241.6992 | -0.19713
439 | 899.95 | -240.4785 | -0.19689
440 | 902 | -230.7129 | -0.19222
441 | 904.05 | -234.375 | -0.19197
442 | 906.1 | -225.8301 | -0.18706
443 | 908.15 | -222.168 | -0.18657
444 | 910.2 | -213.623 | -0.18116
445 | 912.25 | -212.4023 | -0.18018
446 | 914.3 | -203.8574 | -0.17502
447 | 916.35 | -205.0781 | -0.17453
448 | 918.4 | -195.3125 | -0.16937
449 | 920.45 | -195.3125 | -0.16888
450 | 922.5 | -185.5469 | -0.16422
451 | 924.55 | -183.1055 | -0.16372
452 | 926.6 | -173.3398 | -0.15881
453 | 928.65 | -177.002 | -0.15807
454 | 930.7 | -166.0156 | -0.15292
455 | 932.75 | -167.2363 | -0.15218
456 | 934.8 | -152.5879 | -0.14628
457 | 936.85 | -156.25 | -0.14604
458 | 938.9 | -146.4844 | -0.14088
459 | 940.95 | -145.2637 | -0.14014
460 | 943 | -136.7188 | -0.13572
461 | 945.05 | -134.2773 | -0.13523
462 | 947.1 | -126.9531 | -0.13007
463 | 949.15 | -124.5117 | -0.12958
464 | 951.2 | -114.7461 | -0.12417
465 | 953.25 | -115.9668 | -0.12295
466 | 955.3 | -107.4219 | -0.11754
467 | 957.35 | -106.2012 | -0.11705
468 | 959.4 | -96.4355 | -0.11165
469 | 961.45 | -98.877 | -0.11165
470 | 963.5 | -85.4492 | -0.10673
471 | 965.55 | -86.6699 | -0.10649
472 | 967.6 | -76.9043 | -0.10108
473 | 969.65 | -80.5664 | -0.10059
474 | 971.7 | -70.8008 | -0.094451
475 | 973.75 | -67.1387 | -0.093469
476 | 975.8 | -58.5938 | -0.087573
477 | 977.85 | -61.0352 | -0.087573
478 | 979.9 | -48.8281 | -0.082415
479 | 981.95 | -48.8281 | -0.082169
480 | 984 | -40.2832 | -0.07701
481 | 986.05 | -37.8418 | -0.076765
482 | 988.1 | -30.5176 | -0.071606
483 | 990.15 | -26.8555 | -0.070624
484 | 992.2 | -19.5312 | -0.064728
485 | 994.25 | -21.9727 | -0.064237
486 | 996.3 | -12.207 | -0.058341
487 | 998.35 | -8.5449 | -0.058096
488 | 1000.4 | 0 | -0.0522
489 | 1002.45 | 2.4414 | -0.0522
Center data before PMax, ±Pr and ±Vc Calc.
PMax (µC/cm2) | 0.37031
Pr (µC/cm2) | 0.050333
-Pr (µC/cm2) | -0.0522
Ec (kV/cm) | 16028.9946
-Ec (kV/cm) | -19409.1797
CMax-Eff (nF) | 0.14523
Offset (µC/cm2) | 0.033531
Vert. (±Pr) Shift (µC/cm2) | -0.00093346
Horiz. Shift (±Ec) | -1690.0925
A (Loop Area - µC/cm2·Volts) | 0.33844
Hysteresis Version: 5.3.0 - Radiant Technologies, Inc., 1999 - 10/02/14