## Hysteresis Task
Hysteresis
Executed Version | 5.3.0
Vision Version | 5.3.1 (R)
Vision Compiled | 2014-09-10
Driver Version | 5.1.14
Windows Version | Windows 7
Processor Information | x86 (AMD or Intel) - 4 Processors
Tester Name | RT66B0914-297
Tester S/N | RT66B0914-297
Internal Amp Type | No Internal Amp
Internal Amp Serial | 0
Execution Count | 1
Excel Date | 11/6/2022 - 18:54:29
Configuration Date | 2022-06-11 17:36
Execution Date | 2022-06-11 18:53
Sample Info.
Sample Name | 13_30_2
Lot Name
Wafer Name
Die Row/Column | 0/0
Capacitor ID | 0
Area (cm2) | 0.23531
Thickness (µm) | 2500
Mux Adjust | Disabled
Amplifier | High Voltage (HVA)
HVI Channel/Port | 1/1
DRIVE Gain Factor | 1000
DRIVE Voltage Limit | 4000
Tester Info
Tester Name | RT66B0914-297
Tester Serial Number | RT66B0914-297
Return Signal Amp. Level [Index] | 0.021 [2]
Hysteresis Info
Task Name | Hyst-405
Max. Volts | 700
Max. Field (kV/cm) | 2.8
Hysteresis Period (ms) | 1000
Preset Disabled
Profile | Standard Bipolar
Data | Valid Data
Point | Time (ms) | Field (kV/cm) | Measured Polarization (µC/cm2)
1 | 2 | -1.2207 | -0.052814
2 | 4 | 8.5449 | -0.048147
3 | 6 | 9.7656 | -0.048147
4 | 8 | 19.5312 | -0.043725
5 | 10 | 19.5312 | -0.043234
6 | 12 | 28.0762 | -0.038075
7 | 14 | 26.8555 | -0.037584
8 | 16 | 37.8418 | -0.03218
9 | 18 | 47.6074 | -0.027758
10 | 20 | 45.166 | -0.028495
11 | 22 | 59.8145 | -0.023828
12 | 24 | 58.5938 | -0.023828
13 | 26 | 64.6973 | -0.018915
14 | 28 | 64.6973 | -0.018669
15 | 30 | 76.9043 | -0.013019
16 | 32 | 85.4492 | -0.0073694
17 | 34 | 85.4492 | -0.0068781
18 | 36 | 97.6562 | -0.0017195
19 | 38 | 98.877 | -0.0014739
20 | 40 | 104.9805 | 0.0031934
21 | 42 | 104.9805 | 0.0034391
22 | 44 | 114.7461 | 0.008352
23 | 46 | 125.7324 | 0.013511
24 | 48 | 125.7324 | 0.014248
25 | 50 | 131.8359 | 0.020389
26 | 52 | 135.498 | 0.021371
27 | 54 | 147.7051 | 0.026776
28 | 56 | 142.8223 | 0.027267
29 | 58 | 153.8086 | 0.032671
30 | 60 | 164.7949 | 0.038075
31 | 62 | 161.1328 | 0.038567
32 | 64 | 175.7812 | 0.043725
33 | 66 | 177.002 | 0.043971
34 | 68 | 185.5469 | 0.050112
35 | 70 | 184.3262 | 0.051095
36 | 72 | 191.6504 | 0.057481
37 | 74 | 202.6367 | 0.063377
38 | 76 | 202.6367 | 0.06436
39 | 78 | 212.4023 | 0.070009
40 | 80 | 209.9609 | 0.070255
41 | 82 | 224.6094 | 0.075659
42 | 84 | 233.1543 | 0.081064
43 | 86 | 229.4922 | 0.082537
44 | 88 | 240.4785 | 0.088433
45 | 90 | 242.9199 | 0.089907
46 | 92 | 249.0234 | 0.096294
47 | 94 | 252.6855 | 0.097276
48 | 96 | 263.6719 | 0.10317
49 | 98 | 270.9961 | 0.10907
50 | 100 | 272.2168 | 0.11005
51 | 102 | 280.7617 | 0.11521
52 | 104 | 278.3203 | 0.11619
53 | 106 | 289.3066 | 0.12209
54 | 108 | 290.5273 | 0.12331
55 | 110 | 299.0723 | 0.12946
56 | 112 | 310.0586 | 0.13658
57 | 114 | 311.2793 | 0.13805
58 | 116 | 319.8242 | 0.14419
59 | 118 | 318.6035 | 0.14542
60 | 120 | 329.5898 | 0.15107
61 | 122 | 328.3691 | 0.15156
62 | 124 | 339.3555 | 0.15746
63 | 126 | 350.3418 | 0.16409
64 | 128 | 347.9004 | 0.16532
65 | 130 | 360.1074 | 0.17171
66 | 132 | 357.666 | 0.17343
67 | 134 | 366.2109 | 0.1803
68 | 136 | 368.6523 | 0.18178
69 | 138 | 378.418 | 0.18767
70 | 140 | 385.7422 | 0.19382
71 | 142 | 389.4043 | 0.19455
72 | 144 | 396.7285 | 0.20069
73 | 146 | 395.5078 | 0.20192
74 | 148 | 405.2734 | 0.2088
75 | 150 | 406.4941 | 0.21052
76 | 152 | 416.2598 | 0.21715
77 | 154 | 426.0254 | 0.22403
78 | 156 | 427.2461 | 0.22575
79 | 158 | 437.0117 | 0.23238
80 | 160 | 439.4531 | 0.23287
81 | 162 | 443.1152 | 0.23901
82 | 164 | 444.3359 | 0.24024
83 | 166 | 455.3223 | 0.24663
84 | 168 | 467.5293 | 0.25326
85 | 170 | 465.0879 | 0.25547
86 | 172 | 476.0742 | 0.2626
87 | 174 | 476.0742 | 0.26432
88 | 176 | 483.3984 | 0.27119
89 | 178 | 482.1777 | 0.27242
90 | 180 | 495.6055 | 0.27856
91 | 182 | 502.9297 | 0.2852
92 | 184 | 504.1504 | 0.28692
93 | 186 | 515.1367 | 0.29281
94 | 188 | 515.1367 | 0.29527
95 | 190 | 523.6816 | 0.30215
96 | 192 | 522.4609 | 0.30411
97 | 194 | 531.0059 | 0.31099
98 | 196 | 540.7715 | 0.31885
99 | 198 | 543.2129 | 0.32032
100 | 200 | 550.5371 | 0.32696
101 | 202 | 554.1992 | 0.32794
102 | 204 | 563.9648 | 0.33482
103 | 206 | 561.5234 | 0.33629
104 | 208 | 571.2891 | 0.34366
105 | 210 | 582.2754 | 0.35103
106 | 212 | 581.0547 | 0.35324
107 | 214 | 592.041 | 0.36086
108 | 216 | 592.041 | 0.36282
109 | 218 | 600.5859 | 0.36945
110 | 220 | 611.5723 | 0.37682
111 | 222 | 610.3516 | 0.37805
112 | 224 | 617.6758 | 0.38591
113 | 226 | 620.1172 | 0.38763
114 | 228 | 631.1035 | 0.395
115 | 230 | 628.6621 | 0.39721
116 | 232 | 642.0898 | 0.40532
117 | 234 | 651.8555 | 0.41318
118 | 236 | 648.1934 | 0.41563
119 | 238 | 656.7383 | 0.423
120 | 240 | 660.4004 | 0.42522
121 | 242 | 668.9453 | 0.43209
122 | 244 | 671.3867 | 0.43406
123 | 246 | 679.9316 | 0.44167
124 | 248 | 689.6973 | 0.44978
125 | 250 | 688.4766 | 0.45297
126 | 252 | 698.2422 | 0.46133
127 | 254 | 687.2559 | 0.45887
128 | 256 | 689.6973 | 0.46083
129 | 258 | 679.9316 | 0.45739
130 | 260 | 668.9453 | 0.45346
131 | 262 | 670.166 | 0.45322
132 | 264 | 659.1797 | 0.44904
133 | 266 | 657.959 | 0.44929
134 | 268 | 649.4141 | 0.44536
135 | 270 | 646.9727 | 0.4461
136 | 272 | 642.0898 | 0.44192
137 | 274 | 631.1035 | 0.43799
138 | 276 | 628.6621 | 0.43848
139 | 278 | 620.1172 | 0.43381
140 | 280 | 620.1172 | 0.43332
141 | 282 | 611.5723 | 0.42792
142 | 284 | 614.0137 | 0.42792
143 | 286 | 601.8066 | 0.42276
144 | 288 | 590.8203 | 0.41834
145 | 290 | 593.2617 | 0.41883
146 | 292 | 581.0547 | 0.41465
147 | 294 | 583.4961 | 0.41465
148 | 296 | 574.9512 | 0.41023
149 | 298 | 563.9648 | 0.40532
150 | 300 | 565.1855 | 0.40507
151 | 302 | 550.5371 | 0.39967
152 | 304 | 551.7578 | 0.39942
153 | 306 | 543.2129 | 0.39377
154 | 308 | 545.6543 | 0.39426
155 | 310 | 533.4473 | 0.38935
156 | 312 | 524.9023 | 0.38493
157 | 314 | 521.2402 | 0.38493
158 | 316 | 512.6953 | 0.38002
159 | 318 | 515.1367 | 0.38026
160 | 320 | 502.9297 | 0.37461
161 | 322 | 506.5918 | 0.37387
162 | 324 | 493.1641 | 0.36896
163 | 326 | 483.3984 | 0.36356
164 | 328 | 483.3984 | 0.36331
165 | 330 | 473.6328 | 0.35889
166 | 332 | 474.8535 | 0.35914
167 | 334 | 467.5293 | 0.35398
168 | 336 | 466.3086 | 0.35422
169 | 338 | 454.1016 | 0.34857
170 | 340 | 446.7773 | 0.34317
171 | 342 | 445.5566 | 0.34243
172 | 344 | 438.2324 | 0.33727
173 | 346 | 438.2324 | 0.33654
174 | 348 | 426.0254 | 0.33187
175 | 350 | 428.4668 | 0.33187
176 | 352 | 415.0391 | 0.32769
177 | 354 | 408.9355 | 0.32278
178 | 356 | 410.1562 | 0.32204
179 | 358 | 399.1699 | 0.31688
180 | 360 | 399.1699 | 0.31639
181 | 362 | 385.7422 | 0.31074
182 | 364 | 386.9629 | 0.31001
183 | 366 | 379.6387 | 0.3046
184 | 368 | 368.6523 | 0.29944
185 | 370 | 368.6523 | 0.2992
186 | 372 | 358.8867 | 0.29502
187 | 374 | 357.666 | 0.29478
188 | 376 | 349.1211 | 0.28937
189 | 378 | 349.1211 | 0.28913
190 | 380 | 338.1348 | 0.28348
191 | 382 | 329.5898 | 0.27758
192 | 384 | 328.3691 | 0.27684
193 | 386 | 317.3828 | 0.27144
194 | 388 | 319.8242 | 0.27119
195 | 390 | 307.6172 | 0.26628
196 | 392 | 311.2793 | 0.26628
197 | 394 | 300.293 | 0.26112
198 | 396 | 289.3066 | 0.25596
199 | 398 | 289.3066 | 0.25523
200 | 400 | 279.541 | 0.24958
201 | 402 | 281.9824 | 0.24884
202 | 404 | 272.2168 | 0.24294
203 | 406 | 272.2168 | 0.2427
204 | 408 | 260.0098 | 0.2373
205 | 410 | 252.6855 | 0.23214
206 | 412 | 250.2441 | 0.23238
207 | 414 | 242.9199 | 0.22698
208 | 416 | 244.1406 | 0.22673
209 | 418 | 234.375 | 0.22133
210 | 420 | 233.1543 | 0.22035
211 | 422 | 219.7266 | 0.2142
212 | 424 | 211.1816 | 0.2088
213 | 426 | 214.8438 | 0.20806
214 | 428 | 205.0781 | 0.20241
215 | 430 | 202.6367 | 0.20266
216 | 432 | 195.3125 | 0.19725
217 | 434 | 183.1055 | 0.1921
218 | 436 | 181.8848 | 0.19185
219 | 438 | 172.1191 | 0.18595
220 | 440 | 170.8984 | 0.18522
221 | 442 | 167.2363 | 0.17908
222 | 444 | 163.5742 | 0.17809
223 | 446 | 151.3672 | 0.1722
224 | 448 | 142.8223 | 0.16679
225 | 450 | 144.043 | 0.16655
226 | 452 | 136.7188 | 0.16139
227 | 454 | 136.7188 | 0.16065
228 | 456 | 124.5117 | 0.15574
229 | 458 | 124.5117 | 0.155
230 | 460 | 115.9668 | 0.1496
231 | 462 | 104.9805 | 0.14297
232 | 464 | 109.8633 | 0.14198
233 | 466 | 98.877 | 0.13633
234 | 468 | 96.4355 | 0.13609
235 | 470 | 87.8906 | 0.13068
236 | 472 | 85.4492 | 0.13044
237 | 474 | 75.6836 | 0.12528
238 | 476 | 67.1387 | 0.11938
239 | 478 | 67.1387 | 0.1184
240 | 480 | 56.1523 | 0.11251
241 | 482 | 59.8145 | 0.11152
242 | 484 | 46.3867 | 0.10563
243 | 486 | 47.6074 | 0.10465
244 | 488 | 36.6211 | 0.099241
245 | 490 | 29.2969 | 0.093837
246 | 492 | 26.8555 | 0.092855
247 | 494 | 19.5312 | 0.087942
248 | 496 | 20.752 | 0.086959
249 | 498 | 12.207 | 0.081309
250 | 500 | 8.5449 | 0.080572
251 | 502 | -1.2207 | 0.074431
252 | 504 | -1.2207 | 0.073203
253 | 506 | -10.9863 | 0.06657
254 | 508 | -10.9863 | 0.066325
255 | 510 | -20.752 | 0.06092
256 | 512 | -17.0898 | 0.060184
257 | 514 | -28.0762 | 0.055025
258 | 516 | -37.8418 | 0.049129
259 | 518 | -39.0625 | 0.048392
260 | 520 | -46.3867 | 0.04176
261 | 522 | -50.0488 | 0.041023
262 | 524 | -58.5938 | 0.034636
263 | 526 | -58.5938 | 0.033899
264 | 528 | -65.918 | 0.028004
265 | 530 | -78.125 | 0.022354
266 | 532 | -76.9043 | 0.021863
267 | 534 | -89.1113 | 0.016458
268 | 536 | -90.332 | 0.015721
269 | 538 | -98.877 | 0.010072
270 | 540 | -98.877 | 0.0085976
271 | 542 | -104.9805 | 0.0019652
272 | 544 | -115.9668 | -0.004176
273 | 546 | -117.1875 | -0.0054042
274 | 548 | -128.1738 | -0.0113
275 | 550 | -124.5117 | -0.011545
276 | 552 | -137.9395 | -0.017195
277 | 554 | -134.2773 | -0.017687
278 | 556 | -145.2637 | -0.023582
279 | 558 | -153.8086 | -0.029969
280 | 560 | -155.0293 | -0.030952
281 | 562 | -166.0156 | -0.03783
282 | 564 | -166.0156 | -0.039304
283 | 566 | -178.2227 | -0.045199
284 | 568 | -175.7812 | -0.046182
285 | 570 | -185.5469 | -0.051832
286 | 572 | -191.6504 | -0.057481
287 | 574 | -192.8711 | -0.058464
288 | 576 | -205.0781 | -0.064114
289 | 578 | -205.0781 | -0.065342
290 | 580 | -211.1816 | -0.071483
291 | 582 | -214.8438 | -0.073203
292 | 584 | -222.168 | -0.079344
293 | 586 | -233.1543 | -0.086222
294 | 588 | -230.7129 | -0.086959
295 | 590 | -244.1406 | -0.0931
296 | 592 | -242.9199 | -0.093837
297 | 594 | -255.127 | -0.099241
298 | 596 | -255.127 | -0.099978
299 | 598 | -263.6719 | -0.10661
300 | 600 | -274.6582 | -0.11324
301 | 602 | -270.9961 | -0.11496
302 | 604 | -281.9824 | -0.12135
303 | 606 | -283.2031 | -0.12282
304 | 608 | -292.9688 | -0.12872
305 | 610 | -290.5273 | -0.1297
306 | 612 | -300.293 | -0.13584
307 | 614 | -307.6172 | -0.14174
308 | 616 | -310.0586 | -0.14248
309 | 618 | -318.6035 | -0.14935
310 | 620 | -317.3828 | -0.15107
311 | 622 | -330.8105 | -0.15746
312 | 624 | -328.3691 | -0.15893
313 | 626 | -338.1348 | -0.16581
314 | 628 | -347.9004 | -0.17171
315 | 630 | -349.1211 | -0.17269
316 | 632 | -358.8867 | -0.17908
317 | 634 | -360.1074 | -0.17957
318 | 636 | -368.6523 | -0.1862
319 | 638 | -367.4316 | -0.18718
320 | 640 | -380.8594 | -0.19382
321 | 642 | -388.1836 | -0.20069
322 | 644 | -390.625 | -0.2029
323 | 646 | -400.3906 | -0.20954
324 | 648 | -397.9492 | -0.21101
325 | 650 | -410.1562 | -0.21666
326 | 652 | -416.2598 | -0.22329
327 | 654 | -418.7012 | -0.22452
328 | 656 | -429.6875 | -0.23042
329 | 658 | -429.6875 | -0.23189
330 | 660 | -438.2324 | -0.23926
331 | 662 | -434.5703 | -0.24073
332 | 664 | -445.5566 | -0.2481
333 | 666 | -455.3223 | -0.25474
334 | 668 | -457.7637 | -0.25621
335 | 670 | -465.0879 | -0.26235
336 | 672 | -466.3086 | -0.26358
337 | 674 | -474.8535 | -0.27021
338 | 676 | -473.6328 | -0.27119
339 | 678 | -484.6191 | -0.27783
340 | 680 | -493.1641 | -0.28544
341 | 682 | -496.8262 | -0.28692
342 | 684 | -504.1504 | -0.29453
343 | 686 | -502.9297 | -0.29625
344 | 688 | -512.6953 | -0.30288
345 | 690 | -513.916 | -0.30411
346 | 692 | -524.9023 | -0.3105
347 | 694 | -535.8887 | -0.31664
348 | 696 | -534.668 | -0.3186
349 | 698 | -545.6543 | -0.32573
350 | 700 | -545.6543 | -0.32769
351 | 702 | -551.7578 | -0.33531
352 | 704 | -555.4199 | -0.33703
353 | 706 | -563.9648 | -0.34415
354 | 708 | -574.9512 | -0.35103
355 | 710 | -573.7305 | -0.3525
356 | 712 | -582.2754 | -0.35938
357 | 714 | -581.0547 | -0.36086
358 | 716 | -590.8203 | -0.36749
359 | 718 | -593.2617 | -0.36945
360 | 720 | -599.3652 | -0.37707
361 | 722 | -612.793 | -0.38444
362 | 724 | -611.5723 | -0.38689
363 | 726 | -620.1172 | -0.39426
364 | 728 | -621.3379 | -0.39697
365 | 730 | -631.1035 | -0.4036
366 | 732 | -631.1035 | -0.40507
367 | 734 | -642.0898 | -0.4117
368 | 736 | -651.8555 | -0.41907
369 | 738 | -651.8555 | -0.42153
370 | 740 | -662.8418 | -0.42915
371 | 742 | -657.959 | -0.43185
372 | 744 | -671.3867 | -0.43946
373 | 746 | -671.3867 | -0.44241
374 | 748 | -681.1523 | -0.44978
375 | 750 | -690.918 | -0.45764
376 | 752 | -688.4766 | -0.45911
377 | 754 | -687.2559 | -0.46133
378 | 756 | -678.7109 | -0.45813
379 | 758 | -668.9453 | -0.45445
380 | 760 | -666.5039 | -0.45568
381 | 762 | -661.6211 | -0.45199
382 | 764 | -659.1797 | -0.45273
383 | 766 | -648.1934 | -0.4488
384 | 768 | -648.1934 | -0.44953
385 | 770 | -638.4277 | -0.44487
386 | 772 | -633.5449 | -0.43995
387 | 774 | -631.1035 | -0.43995
388 | 776 | -622.5586 | -0.43504
389 | 778 | -622.5586 | -0.43504
390 | 780 | -614.0137 | -0.43062
391 | 782 | -610.3516 | -0.43136
392 | 784 | -604.248 | -0.42669
393 | 786 | -594.4824 | -0.42227
394 | 788 | -593.2617 | -0.42276
395 | 790 | -584.7168 | -0.41711
396 | 792 | -581.0547 | -0.41711
397 | 794 | -571.2891 | -0.4117
398 | 796 | -573.7305 | -0.4117
399 | 798 | -563.9648 | -0.40679
400 | 800 | -552.9785 | -0.40262
401 | 802 | -554.1992 | -0.40212
402 | 804 | -540.7715 | -0.39795
403 | 806 | -543.2129 | -0.39795
404 | 808 | -532.2266 | -0.39304
405 | 810 | -533.4473 | -0.39279
406 | 812 | -526.123 | -0.38714
407 | 814 | -515.1367 | -0.38198
408 | 816 | -513.916 | -0.38174
409 | 818 | -504.1504 | -0.37633
410 | 820 | -505.3711 | -0.37682
411 | 822 | -496.8262 | -0.3724
412 | 824 | -494.3848 | -0.37265
413 | 826 | -484.6191 | -0.36773
414 | 828 | -474.8535 | -0.36258
415 | 830 | -478.5156 | -0.36184
416 | 832 | -466.3086 | -0.35643
417 | 834 | -468.75 | -0.3557
418 | 836 | -456.543 | -0.35078
419 | 838 | -458.9844 | -0.35029
420 | 840 | -449.2188 | -0.34587
421 | 842 | -435.791 | -0.34071
422 | 844 | -438.2324 | -0.34096
423 | 846 | -430.9082 | -0.33605
424 | 848 | -428.4668 | -0.33605
425 | 850 | -418.7012 | -0.33064
426 | 852 | -416.2598 | -0.33015
427 | 854 | -406.4941 | -0.32425
428 | 856 | -397.9492 | -0.31885
429 | 858 | -399.1699 | -0.31836
430 | 860 | -386.9629 | -0.31345
431 | 862 | -389.4043 | -0.31369
432 | 864 | -377.1973 | -0.30902
433 | 866 | -367.4316 | -0.30411
434 | 868 | -367.4316 | -0.30337
435 | 870 | -357.666 | -0.29797
436 | 872 | -361.3281 | -0.29723
437 | 874 | -349.1211 | -0.29134
438 | 876 | -347.9004 | -0.29109
439 | 878 | -338.1348 | -0.28544
440 | 880 | -332.0312 | -0.28102
441 | 882 | -332.0312 | -0.28077
442 | 884 | -321.0449 | -0.27611
443 | 886 | -321.0449 | -0.27586
444 | 888 | -311.2793 | -0.27046
445 | 890 | -312.5 | -0.26997
446 | 892 | -300.293 | -0.26407
447 | 894 | -292.9688 | -0.25842
448 | 896 | -292.9688 | -0.25768
449 | 898 | -283.2031 | -0.25228
450 | 900 | -283.2031 | -0.25228
451 | 902 | -270.9961 | -0.24737
452 | 904 | -273.4375 | -0.24737
453 | 906 | -263.6719 | -0.24221
454 | 908 | -253.9062 | -0.2368
455 | 910 | -253.9062 | -0.23582
456 | 912 | -241.6992 | -0.23042
457 | 914 | -241.6992 | -0.22919
458 | 916 | -233.1543 | -0.22354
459 | 918 | -234.375 | -0.22305
460 | 920 | -222.168 | -0.21813
461 | 922 | -213.623 | -0.21298
462 | 924 | -213.623 | -0.21273
463 | 926 | -205.0781 | -0.20806
464 | 928 | -202.6367 | -0.20708
465 | 930 | -191.6504 | -0.20143
466 | 932 | -196.5332 | -0.20045
467 | 934 | -183.1055 | -0.1948
468 | 936 | -173.3398 | -0.18841
469 | 938 | -173.3398 | -0.18841
470 | 940 | -166.0156 | -0.18325
471 | 942 | -166.0156 | -0.18301
472 | 944 | -155.0293 | -0.17809
473 | 946 | -152.5879 | -0.17736
474 | 948 | -144.043 | -0.17195
475 | 950 | -136.7188 | -0.16581
476 | 952 | -136.7188 | -0.16483
477 | 954 | -128.1738 | -0.15893
478 | 956 | -126.9531 | -0.1582
479 | 958 | -118.4082 | -0.15279
480 | 960 | -118.4082 | -0.15206
481 | 962 | -106.2012 | -0.14714
482 | 964 | -98.877 | -0.14223
483 | 966 | -97.6562 | -0.14125
484 | 968 | -90.332 | -0.1356
485 | 970 | -89.1113 | -0.13511
486 | 972 | -76.9043 | -0.12921
487 | 974 | -79.3457 | -0.12774
488 | 976 | -69.5801 | -0.12184
489 | 978 | -61.0352 | -0.11595
490 | 980 | -58.5938 | -0.1157
491 | 982 | -46.3867 | -0.11054
492 | 984 | -48.8281 | -0.1103
493 | 986 | -41.5039 | -0.10489
494 | 988 | -41.5039 | -0.1044
495 | 990 | -28.0762 | -0.098259
496 | 992 | -18.3105 | -0.092118
497 | 994 | -18.3105 | -0.090889
498 | 996 | -9.7656 | -0.084994
499 | 998 | -9.7656 | -0.083766
500 | 1000 | 1.2207 | -0.078361
501 | 1002 | 0 | -0.07787
Center data before PMax, ±Pr and ±Vc Calc.
PMax (µC/cm2) | 0.46133
Pr (µC/cm2) | 0.075199
-Pr (µC/cm2) | -0.07787
Ec (kV/cm) | 25201.0948
-Ec (kV/cm) | -27124.0234
CMax-Eff (nF) | 0.15508
Offset (µC/cm2) | 0.052814
Vert. (±Pr) Shift (µC/cm2) | -0.0013357
Horiz. Shift (±Ec) | -961.4643
A (Loop Area - µC/cm2·Volts) | 0.59257
Hysteresis Version: 5.3.0 - Radiant Technologies, Inc., 1999 - 10/02/14