## Hysteresis Task
Hysteresis
Executed Version | 5.3.0
Vision Version | 5.3.1 (R)
Vision Compiled | 2014-09-10
Driver Version | 5.1.14
Windows Version | Windows 7
Processor Information | x86 (AMD or Intel) - 4 Processors
Tester Name | RT66B0914-297
Tester S/N | RT66B0914-297
Internal Amp Type | No Internal Amp
Internal Amp Serial | 0
Execution Count | 1
Excel Date | 11/6/2022 - 18:51:10
Configuration Date | 2022-06-11 17:36
Execution Date | 2022-06-11 18:50
Sample Info.
Sample Name | 13_30_2
Lot Name
Wafer Name
Die Row/Column | 0/0
Capacitor ID | 0
Area (cm2) | 0.23531
Thickness (µm) | 2500
Mux Adjust | Disabled
Amplifier | High Voltage (HVA)
HVI Channel/Port | 1/1
DRIVE Gain Factor | 1000
DRIVE Voltage Limit | 4000
Tester Info
Tester Name | RT66B0914-297
Tester Serial Number | RT66B0914-297
Return Signal Amp. Level [Index] | 0.021 [2]
Hysteresis Info
Task Name | Hyst-405
Max. Volts | 500
Max. Field (kV/cm) | 2
Hysteresis Period (ms) | 1000
Preset Disabled
Profile | Standard Bipolar
Data | Valid Data
Point | Time (ms) | Field (kV/cm) | Measured Polarization (µC/cm2)
1 | 2.5 | -2.4414 | -0.01916
2 | 5 | 9.7656 | -0.014739
3 | 7.5 | 9.7656 | -0.014739
4 | 10 | 18.3105 | -0.0098259
5 | 12.5 | 17.0898 | -0.010072
6 | 15 | 30.5176 | -0.0049129
7 | 17.5 | 30.5176 | -0.0049129
8 | 20 | 37.8418 | -0.00024565
9 | 22.5 | 37.8418 | -3.4694e-18
10 | 25 | 48.8281 | 0.0049129
11 | 27.5 | 50.0488 | 0.0049129
12 | 30 | 58.5938 | 0.010072
13 | 32.5 | 58.5938 | 0.0095802
14 | 35 | 67.1387 | 0.014493
15 | 37.5 | 69.5801 | 0.014984
16 | 40 | 78.125 | 0.020143
17 | 42.5 | 76.9043 | 0.019897
18 | 45 | 86.6699 | 0.025056
19 | 47.5 | 87.8906 | 0.025547
20 | 50 | 97.6562 | 0.03046
21 | 52.5 | 95.2148 | 0.030706
22 | 55 | 107.4219 | 0.035619
23 | 57.5 | 107.4219 | 0.036356
24 | 60 | 113.5254 | 0.041514
25 | 62.5 | 114.7461 | 0.042006
26 | 65 | 128.1738 | 0.046919
27 | 67.5 | 124.5117 | 0.047164
28 | 70 | 134.2773 | 0.052323
29 | 72.5 | 134.2773 | 0.052814
30 | 75 | 146.4844 | 0.058218
31 | 77.5 | 144.043 | 0.05871
32 | 80 | 153.8086 | 0.064114
33 | 82.5 | 153.8086 | 0.06436
34 | 85 | 164.7949 | 0.070009
35 | 87.5 | 161.1328 | 0.070255
36 | 90 | 172.1191 | 0.075659
37 | 92.5 | 173.3398 | 0.076396
38 | 95 | 183.1055 | 0.081555
39 | 97.5 | 183.1055 | 0.082046
40 | 100 | 194.0918 | 0.087942
41 | 102.5 | 195.3125 | 0.088187
42 | 105 | 200.1953 | 0.093592
43 | 107.5 | 211.1816 | 0.099487
44 | 110 | 214.8438 | 0.099487
45 | 112.5 | 224.6094 | 0.10514
46 | 115 | 222.168 | 0.10612
47 | 117.5 | 234.375 | 0.11177
48 | 120 | 234.375 | 0.11251
49 | 122.5 | 241.6992 | 0.11816
50 | 125 | 242.9199 | 0.11865
51 | 127.5 | 252.6855 | 0.1243
52 | 130 | 251.4648 | 0.12503
53 | 132.5 | 260.0098 | 0.13044
54 | 135 | 262.4512 | 0.13118
55 | 137.5 | 269.7754 | 0.13707
56 | 140 | 269.7754 | 0.13781
57 | 142.5 | 279.541 | 0.14321
58 | 145 | 281.9824 | 0.14419
59 | 147.5 | 289.3066 | 0.14984
60 | 150 | 289.3066 | 0.15034
61 | 152.5 | 300.293 | 0.15599
62 | 155 | 297.8516 | 0.15697
63 | 157.5 | 308.8379 | 0.16286
64 | 160 | 310.0586 | 0.1636
65 | 162.5 | 321.0449 | 0.1695
66 | 165 | 319.8242 | 0.17023
67 | 167.5 | 329.5898 | 0.17613
68 | 170 | 330.8105 | 0.17637
69 | 172.5 | 338.1348 | 0.18227
70 | 175 | 340.5762 | 0.18301
71 | 177.5 | 347.9004 | 0.1889
72 | 180 | 349.1211 | 0.19038
73 | 182.5 | 356.4453 | 0.19627
74 | 185 | 361.3281 | 0.19725
75 | 187.5 | 367.4316 | 0.2029
76 | 190 | 366.2109 | 0.20364
77 | 192.5 | 377.1973 | 0.20929
78 | 195 | 375.9766 | 0.21027
79 | 197.5 | 385.7422 | 0.21617
80 | 200 | 388.1836 | 0.21764
81 | 202.5 | 400.3906 | 0.22329
82 | 205 | 396.7285 | 0.22452
83 | 207.5 | 407.7148 | 0.23017
84 | 210 | 410.1562 | 0.2314
85 | 212.5 | 416.2598 | 0.23754
86 | 215 | 428.4668 | 0.24368
87 | 217.5 | 429.6875 | 0.24491
88 | 220 | 435.791 | 0.2513
89 | 222.5 | 434.5703 | 0.25228
90 | 225 | 447.998 | 0.25842
91 | 227.5 | 444.3359 | 0.25989
92 | 230 | 452.8809 | 0.26579
93 | 232.5 | 455.3223 | 0.26702
94 | 235 | 463.8672 | 0.27365
95 | 237.5 | 463.8672 | 0.27488
96 | 240 | 474.8535 | 0.28102
97 | 242.5 | 476.0742 | 0.28225
98 | 245 | 484.6191 | 0.28888
99 | 247.5 | 485.8398 | 0.29011
100 | 250 | 496.8262 | 0.2965
101 | 252.5 | 495.6055 | 0.29772
102 | 255 | 494.3848 | 0.29895
103 | 257.5 | 487.0605 | 0.29527
104 | 260 | 485.8398 | 0.296
105 | 262.5 | 473.6328 | 0.29158
106 | 265 | 476.0742 | 0.29207
107 | 267.5 | 465.0879 | 0.28765
108 | 270 | 463.8672 | 0.2879
109 | 272.5 | 454.1016 | 0.28274
110 | 275 | 454.1016 | 0.28323
111 | 277.5 | 444.3359 | 0.27856
112 | 280 | 445.5566 | 0.27881
113 | 282.5 | 437.0117 | 0.27439
114 | 285 | 434.5703 | 0.27463
115 | 287.5 | 426.0254 | 0.26972
116 | 290 | 428.4668 | 0.26923
117 | 292.5 | 418.7012 | 0.26456
118 | 295 | 406.4941 | 0.25965
119 | 297.5 | 408.9355 | 0.25989
120 | 300 | 399.1699 | 0.25547
121 | 302.5 | 397.9492 | 0.25523
122 | 305 | 389.4043 | 0.25007
123 | 307.5 | 388.1836 | 0.25007
124 | 310 | 377.1973 | 0.24491
125 | 312.5 | 374.7559 | 0.24466
126 | 315 | 367.4316 | 0.24
127 | 317.5 | 366.2109 | 0.23975
128 | 320 | 356.4453 | 0.23533
129 | 322.5 | 358.8867 | 0.23484
130 | 325 | 347.9004 | 0.22993
131 | 327.5 | 347.9004 | 0.22993
132 | 330 | 339.3555 | 0.22477
133 | 332.5 | 339.3555 | 0.22403
134 | 335 | 327.1484 | 0.21936
135 | 337.5 | 330.8105 | 0.21985
136 | 340 | 322.2656 | 0.21494
137 | 342.5 | 319.8242 | 0.21445
138 | 345 | 310.0586 | 0.20954
139 | 347.5 | 311.2793 | 0.20929
140 | 350 | 300.293 | 0.20364
141 | 352.5 | 297.8516 | 0.20364
142 | 355 | 291.748 | 0.19922
143 | 357.5 | 288.0859 | 0.19873
144 | 360 | 278.3203 | 0.19382
145 | 362.5 | 280.7617 | 0.19357
146 | 365 | 270.9961 | 0.18841
147 | 367.5 | 269.7754 | 0.18792
148 | 370 | 261.2305 | 0.18301
149 | 372.5 | 261.2305 | 0.18301
150 | 375 | 250.2441 | 0.17785
151 | 377.5 | 252.6855 | 0.1776
152 | 380 | 242.9199 | 0.17244
153 | 382.5 | 244.1406 | 0.1722
154 | 385 | 233.1543 | 0.16704
155 | 387.5 | 234.375 | 0.16704
156 | 390 | 224.6094 | 0.16139
157 | 392.5 | 222.168 | 0.16114
158 | 395 | 214.8438 | 0.15623
159 | 397.5 | 211.1816 | 0.15599
160 | 400 | 202.6367 | 0.15107
161 | 402.5 | 191.6504 | 0.14542
162 | 405 | 192.8711 | 0.14518
163 | 407.5 | 181.8848 | 0.14002
164 | 410 | 183.1055 | 0.13953
165 | 412.5 | 175.7812 | 0.13437
166 | 415 | 172.1191 | 0.13388
167 | 417.5 | 164.7949 | 0.12896
168 | 420 | 166.0156 | 0.12896
169 | 422.5 | 156.25 | 0.12331
170 | 425 | 153.8086 | 0.12282
171 | 427.5 | 146.4844 | 0.11742
172 | 430 | 146.4844 | 0.11742
173 | 432.5 | 134.2773 | 0.11202
174 | 435 | 137.9395 | 0.11128
175 | 437.5 | 125.7324 | 0.10661
176 | 440 | 124.5117 | 0.10612
177 | 442.5 | 113.5254 | 0.10121
178 | 445 | 117.1875 | 0.10072
179 | 447.5 | 104.9805 | 0.095557
180 | 450 | 104.9805 | 0.09482
181 | 452.5 | 95.2148 | 0.089661
182 | 455 | 93.9941 | 0.08917
183 | 457.5 | 85.4492 | 0.084257
184 | 460 | 85.4492 | 0.083766
185 | 462.5 | 78.125 | 0.078116
186 | 465 | 74.4629 | 0.07787
187 | 467.5 | 68.3594 | 0.072712
188 | 470 | 68.3594 | 0.071975
189 | 472.5 | 61.0352 | 0.066816
190 | 475 | 57.373 | 0.06657
191 | 477.5 | 50.0488 | 0.061166
192 | 480 | 48.8281 | 0.06092
193 | 482.5 | 36.6211 | 0.055762
194 | 485 | 40.2832 | 0.055271
195 | 487.5 | 28.0762 | 0.049621
196 | 490 | 26.8555 | 0.049129
197 | 492.5 | 17.0898 | 0.043971
198 | 495 | 18.3105 | 0.04348
199 | 497.5 | 8.5449 | 0.03783
200 | 500 | 7.3242 | 0.03783
201 | 502.5 | -1.2207 | 0.03218
202 | 505 | -2.4414 | 0.031688
203 | 507.5 | -9.7656 | 0.026039
204 | 510 | -8.5449 | 0.025547
205 | 512.5 | -18.3105 | 0.020389
206 | 515 | -19.5312 | 0.019406
207 | 517.5 | -29.2969 | 0.014248
208 | 520 | -28.0762 | 0.013756
209 | 522.5 | -40.2832 | 0.0085976
210 | 525 | -36.6211 | 0.0081064
211 | 527.5 | -50.0488 | 0.0027021
212 | 530 | -50.0488 | 0.0019652
213 | 532.5 | -59.8145 | -0.0031934
214 | 535 | -58.5938 | -0.0039304
215 | 537.5 | -69.5801 | -0.0090889
216 | 540 | -69.5801 | -0.010072
217 | 542.5 | -76.9043 | -0.01523
218 | 545 | -80.5664 | -0.015721
219 | 547.5 | -85.4492 | -0.021371
220 | 550 | -85.4492 | -0.022108
221 | 552.5 | -96.4355 | -0.027758
222 | 555 | -95.2148 | -0.028004
223 | 557.5 | -107.4219 | -0.033162
224 | 560 | -108.6426 | -0.033654
225 | 562.5 | -119.6289 | -0.039058
226 | 565 | -115.9668 | -0.039549
227 | 567.5 | -129.3945 | -0.045445
228 | 570 | -126.9531 | -0.04569
229 | 572.5 | -135.498 | -0.05134
230 | 575 | -137.9395 | -0.051832
231 | 577.5 | -144.043 | -0.057481
232 | 580 | -142.8223 | -0.057973
233 | 582.5 | -155.0293 | -0.063868
234 | 585 | -153.8086 | -0.064114
235 | 587.5 | -167.2363 | -0.069764
236 | 590 | -167.2363 | -0.070501
237 | 592.5 | -174.5605 | -0.076151
238 | 595 | -177.002 | -0.076642
239 | 597.5 | -183.1055 | -0.082292
240 | 600 | -185.5469 | -0.083029
241 | 602.5 | -194.0918 | -0.088433
242 | 605 | -192.8711 | -0.08917
243 | 607.5 | -205.0781 | -0.095065
244 | 610 | -214.8438 | -0.10072
245 | 612.5 | -214.8438 | -0.10121
246 | 615 | -225.8301 | -0.1071
247 | 617.5 | -223.3887 | -0.10808
248 | 620 | -233.1543 | -0.11349
249 | 622.5 | -230.7129 | -0.11398
250 | 625 | -242.9199 | -0.11963
251 | 627.5 | -241.6992 | -0.12061
252 | 630 | -250.2441 | -0.12626
253 | 632.5 | -253.9062 | -0.127
254 | 635 | -262.4512 | -0.1329
255 | 637.5 | -263.6719 | -0.13363
256 | 640 | -274.6582 | -0.13904
257 | 642.5 | -270.9961 | -0.14026
258 | 645 | -283.2031 | -0.14567
259 | 647.5 | -280.7617 | -0.14641
260 | 650 | -289.3066 | -0.1523
261 | 652.5 | -290.5273 | -0.15328
262 | 655 | -297.8516 | -0.15918
263 | 657.5 | -301.5137 | -0.15967
264 | 660 | -311.2793 | -0.16507
265 | 662.5 | -311.2793 | -0.16655
266 | 665 | -322.2656 | -0.1722
267 | 667.5 | -319.8242 | -0.17294
268 | 670 | -329.5898 | -0.17908
269 | 672.5 | -328.3691 | -0.17932
270 | 675 | -336.9141 | -0.18546
271 | 677.5 | -339.3555 | -0.18595
272 | 680 | -350.3418 | -0.1921
273 | 682.5 | -351.5625 | -0.19283
274 | 685 | -361.3281 | -0.19848
275 | 687.5 | -358.8867 | -0.19996
276 | 690 | -368.6523 | -0.20561
277 | 692.5 | -367.4316 | -0.20659
278 | 695 | -374.7559 | -0.21248
279 | 697.5 | -380.8594 | -0.21322
280 | 700 | -390.625 | -0.21912
281 | 702.5 | -388.1836 | -0.22059
282 | 705 | -400.3906 | -0.22624
283 | 707.5 | -396.7285 | -0.22722
284 | 710 | -406.4941 | -0.23336
285 | 712.5 | -418.7012 | -0.23951
286 | 715 | -418.7012 | -0.24073
287 | 717.5 | -427.2461 | -0.24638
288 | 720 | -427.2461 | -0.24786
289 | 722.5 | -434.5703 | -0.254
290 | 725 | -434.5703 | -0.25498
291 | 727.5 | -447.998 | -0.26137
292 | 730 | -446.7773 | -0.2626
293 | 732.5 | -457.7637 | -0.26874
294 | 735 | -457.7637 | -0.27021
295 | 737.5 | -463.8672 | -0.27611
296 | 740 | -465.0879 | -0.27709
297 | 742.5 | -476.0742 | -0.28323
298 | 745 | -473.6328 | -0.28471
299 | 747.5 | -487.0605 | -0.29109
300 | 750 | -485.8398 | -0.29257
301 | 752.5 | -495.6055 | -0.29895
302 | 755 | -487.0605 | -0.29527
303 | 757.5 | -483.3984 | -0.296
304 | 760 | -473.6328 | -0.29183
305 | 762.5 | -476.0742 | -0.29207
306 | 765 | -463.8672 | -0.28741
307 | 767.5 | -467.5293 | -0.2879
308 | 770 | -458.9844 | -0.28323
309 | 772.5 | -456.543 | -0.28397
310 | 775 | -446.7773 | -0.2793
311 | 777.5 | -445.5566 | -0.27906
312 | 780 | -435.791 | -0.27463
313 | 782.5 | -438.2324 | -0.27463
314 | 785 | -427.2461 | -0.26997
315 | 787.5 | -428.4668 | -0.27021
316 | 790 | -419.9219 | -0.2653
317 | 792.5 | -415.0391 | -0.2653
318 | 795 | -406.4941 | -0.26014
319 | 797.5 | -399.1699 | -0.25572
320 | 800 | -399.1699 | -0.25547
321 | 802.5 | -389.4043 | -0.25031
322 | 805 | -390.625 | -0.25081
323 | 807.5 | -377.1973 | -0.2454
324 | 810 | -378.418 | -0.2454
325 | 812.5 | -368.6523 | -0.24098
326 | 815 | -367.4316 | -0.24049
327 | 817.5 | -361.3281 | -0.23558
328 | 820 | -361.3281 | -0.23558
329 | 822.5 | -349.1211 | -0.23017
330 | 825 | -350.3418 | -0.23042
331 | 827.5 | -338.1348 | -0.22575
332 | 830 | -338.1348 | -0.2255
333 | 832.5 | -330.8105 | -0.22035
334 | 835 | -330.8105 | -0.22035
335 | 837.5 | -321.0449 | -0.21543
336 | 840 | -322.2656 | -0.21494
337 | 842.5 | -307.6172 | -0.20978
338 | 845 | -310.0586 | -0.20978
339 | 847.5 | -301.5137 | -0.20462
340 | 850 | -299.0723 | -0.20512
341 | 852.5 | -294.1895 | -0.19996
342 | 855 | -292.9688 | -0.19971
343 | 857.5 | -280.7617 | -0.19455
344 | 860 | -283.2031 | -0.19431
345 | 862.5 | -269.7754 | -0.18866
346 | 865 | -270.9961 | -0.18915
347 | 867.5 | -263.6719 | -0.18399
348 | 870 | -262.4512 | -0.18399
349 | 872.5 | -253.9062 | -0.17859
350 | 875 | -253.9062 | -0.17859
351 | 877.5 | -240.4785 | -0.17343
352 | 880 | -242.9199 | -0.17318
353 | 882.5 | -231.9336 | -0.16753
354 | 885 | -231.9336 | -0.16778
355 | 887.5 | -224.6094 | -0.16237
356 | 890 | -224.6094 | -0.16237
357 | 892.5 | -213.623 | -0.15721
358 | 895 | -214.8438 | -0.15697
359 | 897.5 | -202.6367 | -0.1523
360 | 900 | -192.8711 | -0.14665
361 | 902.5 | -195.3125 | -0.14641
362 | 905 | -184.3262 | -0.141
363 | 907.5 | -185.5469 | -0.14076
364 | 910 | -175.7812 | -0.1356
365 | 912.5 | -173.3398 | -0.13535
366 | 915 | -164.7949 | -0.13044
367 | 917.5 | -164.7949 | -0.1297
368 | 920 | -152.5879 | -0.12454
369 | 922.5 | -156.25 | -0.12405
370 | 925 | -146.4844 | -0.11914
371 | 927.5 | -146.4844 | -0.11865
372 | 930 | -136.7188 | -0.11349
373 | 932.5 | -134.2773 | -0.11324
374 | 935 | -124.5117 | -0.10808
375 | 937.5 | -126.9531 | -0.10759
376 | 940 | -117.1875 | -0.10219
377 | 942.5 | -118.4082 | -0.10194
378 | 945 | -107.4219 | -0.097031
379 | 947.5 | -106.2012 | -0.096294
380 | 950 | -98.877 | -0.091381
381 | 952.5 | -95.2148 | -0.090644
382 | 955 | -84.2285 | -0.085976
383 | 957.5 | -90.332 | -0.08524
384 | 960 | -78.125 | -0.07959
385 | 962.5 | -78.125 | -0.079344
386 | 965 | -70.8008 | -0.07394
387 | 967.5 | -65.918 | -0.073694
388 | 970 | -58.5938 | -0.068781
389 | 972.5 | -57.373 | -0.068536
390 | 975 | -47.6074 | -0.063377
391 | 977.5 | -50.0488 | -0.06264
392 | 980 | -41.5039 | -0.057236
393 | 982.5 | -39.0625 | -0.056253
394 | 985 | -30.5176 | -0.051586
395 | 987.5 | -28.0762 | -0.050849
396 | 990 | -18.3105 | -0.045936
397 | 992.5 | -20.752 | -0.045445
398 | 995 | -9.7656 | -0.040286
399 | 997.5 | -9.7656 | -0.039304
400 | 1000 | -1.2207 | -0.033654
401 | 1002.5 | 0 | -0.033654
Center data before PMax, ±Pr and ±Vc Calc.
PMax (µC/cm2) | 0.2965
Pr (µC/cm2) | 0.032987
-Pr (µC/cm2) | -0.033654
Ec (kV/cm) | 9460.4492
-Ec (kV/cm) | -13442.2666
CMax-Eff (nF) | 0.13954
Offset (µC/cm2) | 0.01916
Vert. (±Pr) Shift (µC/cm2) | -0.00033338
Horiz. Shift (±Ec) | -1990.9087
A (Loop Area - µC/cm2·Volts) | 0.1824
Hysteresis Version: 5.3.0 - Radiant Technologies, Inc., 1999 - 10/02/14