## Hysteresis Task
Hysteresis
Executed Version | 5.3.0
Vision Version | 5.3.1 (R)
Vision Compiled | 2014-09-10
Driver Version | 5.1.14
Windows Version | Windows 7
Processor Information | x86 (AMD or Intel) - 4 Processors
Tester Name | RT66B0914-297
Tester S/N | RT66B0914-297
Internal Amp Type | No Internal Amp
Internal Amp Serial | 0
Execution Count | 1
Excel Date | 11/6/2022 - 17:38:26
Configuration Date | 2022-06-11 17:36
Execution Date | 2022-06-11 17:37
Sample Info.
Sample Name | 13_30_2
Lot Name
Wafer Name
Die Row/Column | 0/0
Capacitor ID | 0
Area (cm2) | 0.20023
Thickness (µm) | 1120
Mux Adjust | Disabled
Amplifier | High Voltage (HVA)
HVI Channel/Port | 1/1
DRIVE Gain Factor | 1000
DRIVE Voltage Limit | 4000
Tester Info
Tester Name | RT66B0914-297
Tester Serial Number | RT66B0914-297
Return Signal Amp. Level [Index] | 0.21 [1]
Hysteresis Info
Task Name | Hyst-405
Max. Volts | 44.8
Max. Field (kV/cm) | 0.4
Hysteresis Period (ms) | 1000
Preset Disabled
Profile | Standard Bipolar
Data | Valid Data
Point | Time (ms) | Field (kV/cm) | Measured Polarization (µC/cm2)
1 | 27.8 | 1.2207 | -0.0054128
2 | 55.6 | 7.3242 | 0.005384
3 | 83.4 | 9.7656 | 0.0048643
4 | 111.2 | 17.0898 | 0.016498
5 | 139 | 21.9727 | 0.015748
6 | 166.8 | 30.5176 | 0.027353
7 | 194.6 | 28.0762 | 0.026804
8 | 222.4 | 39.0625 | 0.038438
9 | 250.2 | 37.8418 | 0.038814
10 | 278 | 46.3867 | 0.049755
11 | 305.8 | 37.8418 | 0.039651
12 | 333.6 | 37.8418 | 0.0389
13 | 361.4 | 30.5176 | 0.028421
14 | 389.2 | 29.2969 | 0.02793
15 | 417 | 19.5312 | 0.017538
16 | 444.8 | 18.3105 | 0.017364
17 | 472.6 | 8.5449 | 0.0061634
18 | 500.4 | 9.7656 | 0.0065676
19 | 528.2 | 0 | -0.0050953
20 | 556 | 1.2207 | -0.0047489
21 | 583.8 | -12.207 | -0.016325
22 | 611.6 | -9.7656 | -0.016123
23 | 639.4 | -18.3105 | -0.02692
24 | 667.2 | -18.3105 | -0.027439
25 | 695 | -31.7383 | -0.037486
26 | 722.8 | -30.5176 | -0.038467
27 | 750.6 | -37.8418 | -0.049148
28 | 778.4 | -40.2832 | -0.049755
29 | 806.2 | -41.5039 | -0.049293
30 | 834 | -30.5176 | -0.038871
31 | 861.8 | -30.5176 | -0.0389
32 | 889.6 | -17.0898 | -0.027901
33 | 917.4 | -21.9727 | -0.028161
34 | 945.2 | -9.7656 | -0.017105
35 | 973 | -9.7656 | -0.017566
36 | 1000.8 | -1.2207 | -0.0060191
37 | 1028.6 | 0 | -0.0061345
Center data before PMax, ±Pr and ±Vc Calc.
PMax (µC/cm2) | 0.049755
Pr (µC/cm2) | -0.0050953
-Pr (µC/cm2) | -0.0061345
-Ec (kV/cm) | 477.8388
CMax-Eff (nF) | 0.22237
Offset (µC/cm2) | 0.0055283
Vert. (±Pr) Shift (µC/cm2) | -0.0056149
A (Loop Area - µC/cm2·Volts) | 0.00049257
Hysteresis Version: 5.3.0 - Radiant Technologies, Inc., 1999 - 10/02/14